## wt% input
Program to calculate glass compositions. Input: Composition in wt% and mass of glass in g.
Oxide | Molar weight | Glass composition |  | Starting materials |  | Remarks | Mass of glass (g) | 100
|  | wt% | mol%
| (g/mol) | Oxide | Oxide |  | Molmasse(g/mol) |  |  | components (g)
SiO2 | 60.08 | 44.71 | 42.86233 | SiO2 | 60.08 | silica glass!!! |  | 44.71447
GeO2 | 104.59 |  | 0 | GeO2 | 104.59 |  |  | 0
TiO2 | 79.9 |  | 0 | TiO2 | 79.9 |  |  | 0
B2O3 | 69.62 |  | 0 | H3BO3 | 61.83 | alternative? |  | 0
Al2O3 | 101.96 | 25.29 | 14.28631 | Al2O3 | 101.96 | absorbs H2O |  | 25.29253
Ga2O3 | 187.44 |  | 0 | Ga2O3 | 187.44 |  |  | 0
Fe2O3 | 159.69 |  | 0 | Fe2O3 | 159.69 |  |  | 0
FeO | 71.85 |  | 0 | Fe2O3 | 159.69 |  |  | 0
MnO | 70.94 | 0 | 0 | Mn3O4 | 228.81 | alternative? |  | 0
MgO | 40.31 | 29.99 | 42.85137 | MgO | 40.31 | absorbs CO2, H2O |  | 29.993
CaO | 56.08 |  | 0 | CaCO3 | 100.09 |  |  | 0
SrO | 103.62 |  | 0 | SrCO3 | 147.63 |  |  | 0
BaO | 153.34 |  | 0 | BaCO3 | 197.35 |  |  | 0
PbO | 223.19 |  | 0 | PbO | 223.19 |  |  | 0
Li2O | 29.88 |  | 0 | Li2CO3 | 73.89 |  |  | 0
Na2O | 61.98 |  | 0 | Na2CO3 | 105.99 |  |  | 0
K2O | 94.2 | 0 | 0 | K2CO3 | 138.21 |  |  | 0
Rb2O | 186.49 |  | 0 | Rb2CO3 | 230.95 |  |  | 0
Cs2O | 281.81 |  | 0 | Cs2CO3 | 325.82 |  |  | 0
P2O5 | 141.94 |  | 0 | (NH4)H2PO4 | 115.03 |  |  | 0 | Dried (NH4)H2PO4 at 150°C (no more because melting temperature is 190°C) (Parat)
S | 32.064 |  |  | CaSO4 | 136.14
F | 18.998 |  |  | K2SiF6 | 220.27 | CaF2 and AlF3 are other possibilities |  |  | Dried at 300°C for 24h (Klimm)
Sum |  | 99.99 | 100
| mol/100 g | 1.736197 | 5759.139 | g/100mol
Heating program:
Depends very strongly on the composition, i.e. on melt viscosity and liquidus temperature!
For aluminosilicates (Rhyolite, dacite, andesite, basalt, trachyte, phonolite) the mixture may be inserted stepwise in a hot crucible with heating in the chamber furnace at 1600°C in between.
After complete melting, the melt should stay for 3-4 h at 1600°C for homogenization and for fining.
Crushing and re-melting further increases homogeneity.
Alkali silicates should be melted at lower temperature, to reduce alkali loss.
Borates and phosphate are melted even at lower temperature of 1000 - 1200°C, depending on liquidus.

## mol% input
Program to calculate glass compositions. Input: Composition in mol% and mass of glass in g.
Oxide | Molar weight | Glass composition |  | Starting materials |  | Remarks | Mass of glass (g) | 100
|  | mol% | wt%
| (g/mol) | Oxide | Oxide |  | Molmasse(g/mol) |  |  | components (g) |  | 35
SiO2 | 60.08 | 54.73 | 53.95752 | SiO2 | 60.08 | silica glass!!! |  | 53.95752 |  | 1.541643
GeO2 | 104.59 |  | 0 | GeO2 | 104.59 |  |  | 0 |  | 0
TiO2 | 79.9 |  | 0 | TiO2 | 79.9 |  |  | 0 |  | 0
B2O3 | 69.62 |  | 0 | H3BO3 | 61.83 | alternative? |  | 0 |  | 0 | 1.895618
Al2O3 | 101.96 |  | 0 | Al2O3 | 101.96 | absorbs H2O |  | 0 |  | 0 | 33.17332
Ga2O3 | 187.44 |  | 0 | Ga2O3 | 187.44 |  |  | 0 |  | 0
Fe2O3 | 159.69 |  | 0 | Fe2O3 | 159.69 |  |  | 0 |  | 0
FeO | 71.85 |  | 0 | Fe2O3 | 159.69 |  |  | 0 |  | 0
MnO | 70.94 |  | 0 | Mn3O4 | 228.81 | alternative? |  | 0 |  | 0
MgO | 40.31 |  | 0 | MgO | 40.31 | absorbs CO2, H2O |  | 0 |  | 0
CaO | 56.08 |  | 0 | CaCO3 | 100.09 |  |  | 0 |  | 0
SrO | 103.62 |  | 0 | SrCO3 | 147.63 |  |  | 0 |  | 0
BaO | 153.34 |  | 0 | BaCO3 | 197.35 |  |  | 0 |  | 0
PbO | 223.19 |  | 0 | PbO | 223.19 |  |  | 0 |  | 0
Li2O | 29.88 |  | 0 | Li2CO3 | 73.89 |  |  | 0 |  | 0
Na2O | 61.98 | 45.27 | 46.04248 | Na2CO3 | 105.99 |  |  | 78.73576 |  | 2.249593
K2O | 94.2 |  | 0 | K2CO3 | 138.21 |  |  | 0 |  | 0
Rb2O | 186.49 |  | 0 | Rb2CO3 | 230.95 |  |  | 0 |  | 0
Cs2O | 281.81 |  | 0 | Cs2CO3 | 325.82 |  |  | 0 |  | 0
P2O5 | 141.94 | 0 | 0 | (NH4)H2PO4 | 115.03 |  |  | 0 | Dried (NH4)H2PO4 at 150°C (no more because melting temperature is 190°C) (Parat)
F |  |  |  | K2SiF6 |  | CaF2 and AlF3 are other possibilities |  |  | Dried at 300°C for 24h (Klimm)
Sum |  | 100 | 100
3.791237
| g/100 mol | 6094.013
Heating program:
Depends very strongly on the composition, i.e. on melt viscosity and liquidus temperature!
For aluminosilicates (Rhyolite, dacite, andesite, basalt, trachyte, phonolite) the mixture may be inserted stepwise in a hot crucible with heating in the chamber furnace at 1600°C in between.
After complete melting, the melt should stay for 3-4 h at 1600°C for homogenization and for fining.
Crushing and re-melting further increases homogeneity.
Alkali silicates should be melted at lower temperature, to reduce alkali loss.
Borates and phosphate are melted even at lower temperature of 1000 - 1200°C, depending on liquidus.

## chem
|  | physical properties | [11 empty] | chemical composition (wt. %) | [25 empty] | Normalizated chemical composition (mol %) | [22 empty] | M | [22 empty] | n atoms
| N | 6.0221e+23 | P | 101.325 | kB | 1.380649e-23 |  | T | 295
|  |  | MYEGA model | [35 empty] | g/mol | 60.08 | 104.59 | 79.9 | 69.62 | 101.96 | 187.44 | 159.69 | 71.85 | 70.94 | 40.31 | 56.08 | 103.62 | 153.34 | 223.19 | 29.88 | 61.98 | 94.2 | 186.49 | 281.81 | 141.94 | 32.064 | 18.02 | 18.998 | 3 | 3 | 3 | 5 | 5 | 5 | 5 | 2 | 2 | 2 | 2 | 2 | 2 | 2 | 3 | 3 | 3 | 3 | 3 | 7 | 1 | 1
| sample iD | r | Tg | m | vl | vt |  | rn | M | G | M(rn) units | M(rn) atom |  | SiO2 | GeO2 | TiO2 | B2O3 | Al2O3 | Ga2O3 | Fe2O3 | FeO (t) | MnO | MgO | CaO | SrO | BaO | PbO | Li2O | Na2O | K2O | Rb2O | Cs2O | P2O5 | S | H2O | F | tot | mol /100g |  | SiO2 | GeO2 | TiO2 | B2O3 | Al2O3 | Ga2O3 | Fe2O3 | FeO | MnO | MgO | CaO | SrO | BaO | PbO | Li2O | Na2O | K2O | Rb2O | Cs2O | P2O5 | S | H2O | F | SiO2 | GeO2 | TiO2 | B2O3 | Al2O3 | Ga2O3 | Fe2O3 | FeO | MnO | MgO | CaO | SrO | BaO | PbO | Li2O | Na2O | K2O | Rb2O | Cs2O | P2O5 | S | F | tot | SiO2 | GeO2 | TiO2 | B2O3 | Al2O3 | Ga2O3 | Fe2O3 | FeO | MnO | MgO | CaO | SrO | BaO | PbO | Li2O | Na2O | K2O | Rb2O | Cs2O | P2O5 | S | F | tot
| SiO2 | 2.2 | 1427.5 | 24 | 5972 | 3769 | 2.2052e+22 | 6.6155e+22 | 78.4625248 | 31.2517942 | 91.95908 | 88.36648 | SiO2 | 100 | [22 empty] | 100 | 1.664447 | SiO2 | 100 | 0 | 0 | 0 | 0 | 0 | 0 | 0 | 0 | 0 | 0 | 0 | 0 | 0 | 0 | 0 | 0 | 0 | 0 | 0 | 0 | 0 | 0 | 60.08 | 0 | 0 | 0 | 0 | 0 | 0 | 0 | 0 | 0 | 0 | 0 | 0 | 0 | 0 | 0 | 0 | 0 | 0 | 0 | 0 | 0 | 60.08 | 3 | 0 | 0 | 0 | 0 | 0 | 0 | 0 | 0 | 0 | 0 | 0 | 0 | 0 | 0 | 0 | 0 | 0 | 0 | 0 | 0 | 0 | 3
| RhA | 2.32 | 1043.8 | 26.3 | 5835 | 3604 | 2.1778e+22 | 6.7963e+22 | 78.989562 | 30.13405312 | 88.62814 | 84.86598 | RhA | 77.63 |  | 0.11 |  | 12.73 |  |  | 3.03 | 0.03 | 0.06 | 0.92 |  |  |  |  | 4.44 | 1.62 | [6 empty] | 100.57 | 1.567661 | RhA | 82.42281 | 0 | 0.08782005 | 0 | 7.964277 | 0 | 0 | 2.69007 | 0.02697602 | 0.09494809 | 1.046472 | 0 | 0 | 0 | 0 | 4.56961 | 1.097013 | 0 | 0 | 0 | 0 | 0 | 0 | 49.51963 | 0 | 0.07016822 | 0 | 8.120377 | 0 | 0 | 1.932815 | 0.01913679 | 0.03827357 | 0.5868615 | 0 | 0 | 0 | 0 | 2.832244 | 1.033387 | 0 | 0 | 0 | 0 | 0 | 64.15289 | 2.472684 | 0 | 0.002634601 | 0 | 0.3982138 | 0 | 0 | 0.05380141 | 0.0005395204 | 0.001898962 | 0.02092944 | 0 | 0 | 0 | 0 | 0.1370883 | 0.0329104 | 0 | 0 | 0 | 0 | 0 | 3.120701
| RhB | 2.28 | 1093 | 27.1 | 5869 | 3610 | 2.1191e+22 | 6.6394e+22 | 78.53496708 | 29.713188 | 87.41341 | 83.73123 | RhB | 77.28 |  | 0.14 |  | 13.39 |  |  | 2.94 | 0.02 | 0.06 | 0.75 |  |  |  |  | 2.71 | 3.61 |  |  | 0.03 |  |  |  | 100.93 | 1.557684 | RhB | 82.57677 | 0 | 0.1124869 | 0 | 8.430852 | 0 | 0 | 2.626886 | 0.01809921 | 0.09555627 | 0.8585666 | 0 | 0 | 0 | 0 | 2.806974 | 2.460237 | 0 | 0 | 0.01356867 | 0 | 0 | 0 | 49.61212 | 0 | 0.08987704 | 0 | 8.596097 | 0 | 0 | 1.887418 | 0.01283958 | 0.03851873 | 0.4814841 | 0 | 0 | 0 | 0 | 1.739763 | 2.317544 | 0 | 0 | 0.01925937 | 0 | 0 | 64.79492 | 2.477303 | 0 | 0.003374607 | 0 | 0.4215426 | 0 | 0 | 0.05253773 | 0.0003619841 | 0.001911125 | 0.01717133 | 0 | 0 | 0 | 0 | 0.08420923 | 0.07380712 | 0 | 0 | 0.0009498067 | 0 | 0 | 3.133169
| RhD | 2.29 | 1097.4 | 27.2 | 5810 | 3595 | 2.1313e+22 | 6.6477e+22 | 77.301469 | 29.59601725 | 87.05196 | 83.37292 | RhD | 76.83 |  | 0.11 |  | 12.43 |  |  | 2.96 | 0.05 | 0.07 | 0.9 |  |  |  |  | 2.93 | 4.29 |  |  | 0.04 |  |  |  | 100.61 | 1.554866 | RhD | 82.24473 | 0 | 0.08854276 | 0 | 7.840585 | 0 | 0 | 2.64955 | 0.04533003 | 0.1116844 | 1.032147 | 0 | 0 | 0 | 0 | 3.040347 | 2.928961 | 0 | 0 | 0.01812435 | 0 | 0 | 0 | 49.41263 | 0 | 0.07074567 | 0 | 7.99426 | 0 | 0 | 1.903702 | 0.03215712 | 0.04501997 | 0.5788282 | 0 | 0 | 0 | 0 | 1.884407 | 2.759081 | 0 | 0 | 0.0257257 | 0 | 0 | 64.70656 | 2.467342 | 0 | 0.002656283 | 0 | 0.3920292 | 0 | 0 | 0.052991 | 0.0009066005 | 0.002233687 | 0.02064295 | 0 | 0 | 0 | 0 | 0.09121042 | 0.08786882 | 0 | 0 | 0.001268704 | 0 | 0 | 3.11915
| RhE | 2.31 | 1108 | 26.9 | 5773 | 3550 | 2.1199e+22 | 6.6484e+22 | 76.98659199 | 29.111775 | 85.60847 | 81.91967 | RhE | 75.33 |  | 0.12 |  | 13.61 |  |  | 2.93 | 0.03 | 0.07 | 0.88 |  |  |  |  | 1.41 | 6.8 |  |  | 0.06 |  |  |  | 101.24 | 1.542803 | RhE | 81.26948 | 0 | 0.0973473 | 0 | 8.652024 | 0 | 0 | 2.643202 | 0.02741066 | 0.1125576 | 1.017101 | 0 | 0 | 0 | 0 | 1.474541 | 4.67894 | 0 | 0 | 0.02739907 | 0 | 0 | 0 | 48.8267 | 0 | 0.07778049 | 0 | 8.821604 | 0 | 0 | 1.89914 | 0.01944512 | 0.04537195 | 0.5703903 | 0 | 0 | 0 | 0 | 0.9139208 | 4.407561 | 0 | 0 | 0.03889024 | 0 | 0 | 65.62081 | 2.438084 | 0 | 0.002920419 | 0 | 0.4326012 | 0 | 0 | 0.05286403 | 0.0005482132 | 0.002251151 | 0.02034202 | 0 | 0 | 0 | 0 | 0.04423624 | 0.1403682 | 0 | 0 | 0.001917935 | 0 | 0 | 3.136134
| RhJ | 2.4 | 992.1 | 26.9 | 5870 | 3581 | 2.264e+22 | 6.928e+22 | 82.69656 | 30.7765464 | 90.48545 | 86.68623 | RhJ | 73.75 |  | 0.31 |  | 11.99 |  |  | 3.31 | 0.07 | 1.64 | 2.98 |  |  |  |  | 3.16 | 3.56 |  |  | 0.02 |  |  |  | 100.79 | 1.5788 | RhJ | 77.75082 | 0 | 0.2457468 | 0 | 7.448387 | 0 | 0 | 2.917925 | 0.06249996 | 2.576938 | 3.365745 | 0 | 0 | 0 | 0 | 3.2293 | 2.393712 | 0 | 0 | 0.008924792 | 0 | 0 | 0 | 46.71269 | 0 | 0.1963517 | 0 | 7.594376 | 0 | 0 | 2.096529 | 0.04433747 | 1.038764 | 1.88751 | 0 | 0 | 0 | 0 | 2.00152 | 2.254877 | 0 | 0 | 0.01266785 | 0 | 0 | 63.83963 | 2.332525 | 0 | 0.007372403 | 0 | 0.3724194 | 0 | 0 | 0.0583585 | 0.001249999 | 0.05153876 | 0.06731489 | 0 | 0 | 0 | 0 | 0.096879 | 0.07181137 | 0 | 0 | 0.0006247354 | 0 | 0 | 3.060094
| MSA | 2.6 | 958.2 | 33 | 6150 | 3608 | 2.4222e+22 | 7.3502e+22 | 98.3385 | 33.8459264 | 99.56469 | 95.55043 | MSA | 59.58 |  | 0.58 |  | 17.94 |  |  | 6.28 | 0.2 | 2.86 | 7.71 |  |  |  |  | 3.75 | 0.84 | [6 empty] | 99.74 | 1.542965 | MSA | 64.27093 | 0 | 0.4704627 | 0 | 11.40346 | 0 | 0 | 5.6647 | 0.1827186 | 4.598299 | 8.91026 | 0 | 0 | 0 | 0 | 3.921243 | 0.5779262 | 0 | 0 | 0 | 0 | 0 | 0 | 38.61398 | 0 | 0.3758997 | 0 | 11.62697 | 0 | 0 | 4.070087 | 0.1296206 | 1.853575 | 4.996874 | 0 | 0 | 0 | 0 | 2.430386 | 0.5444065 | 0 | 0 | 0 | 0 | 0 | 64.64179 | 1.928128 | 0 | 0.01411388 | 0 | 0.570173 | 0 | 0 | 0.113294 | 0.003654373 | 0.09196599 | 0.1782052 | 0 | 0 | 0 | 0 | 0.1176373 | 0.01733779 | 0 | 0 | 0 | 0 | 0 | 3.034509
| str | 2.68 | 932.6 | 40.9 | 6249 | 3569 | 2.5288e+22 | 7.3657e+22 | 104.654 | 34.13719948 | 100.3517 | 96.41163 | str | 49.3 |  | 0.86 |  | 16.9 |  |  | 8.09 | 0.16 | 6.12 | 12 |  |  |  |  | 2.74 | 2.14 |  |  | 0.5 |  |  |  | 98.81 | 1.54819 | str | 53.00206 | 0 | 0.6952283 | 0 | 10.70613 | 0 | 0 | 7.272731 | 0.1456816 | 9.806508 | 13.8213 | 0 | 0 | 0 | 0 | 2.855451 | 1.467367 | 0 | 0 | 0.2275312 | 0 | 0 | 0 | 31.84364 | 0 | 0.5554874 | 0 | 10.91597 | 0 | 0 | 5.225457 | 0.1033465 | 3.953004 | 7.750987 | 0 | 0 | 0 | 0 | 1.769809 | 1.382259 | 0 | 0 | 0.3229578 | 0 | 0 | 63.82292 | 1.590062 | 0 | 0.02085685 | 0 | 0.5353067 | 0 | 0 | 0.1454546 | 0.002913631 | 0.1961302 | 0.2764261 | 0 | 0 | 0 | 0 | 0.08566354 | 0.044021 | 0 | 0 | 0.01592719 | 0 | 0 | 2.912762
| E-glass |  |  | 44.9 |  |  | 0 | 0 | 0 | 0 | 2e-06 | 2e-06 | E-glass | 56.51 |  | 0.12 | 6.4 | 14.3 |  |  |  |  | 2.65 | 18.36 |  |  |  |  | 0.45 | 0.35 | [6 empty] | 99.14 | 1.578366 | E-glass | 59.59197 | 0 | 0.09515396 | 5.824228 | 8.885842 | 0 | 0 | 0 | 0 | 4.1651 | 20.74231 | 0 | 0 | 0 | 0 | 0.4599952 | 0.2354017 | 0 | 0 | 0 | 0 | 0 | 0 | 35.80286 | 0 | 0.07602801 | 4.054827 | 9.060005 | 0 | 0 | 0 | 0 | 1.678952 | 11.63229 | 0 | 0 | 0 | 0 | 0.285105 | 0.2217484 | 0 | 0 | 0 | 0 | 0 | 62.81181 | 1.787759 | 0 | 0.002854619 | 0.2912114 | 0.4442921 | 0 | 0 | 0 | 0 | 0.083302 | 0.4148461 | 0 | 0 | 0 | 0 | 0.01379986 | 0.00706205 | 0 | 0 | 0 | 0 | 0 | 3.045127
| 45S5 | 2.707 |  | 47 | 5904 | 3353 | 2.6465e+22 | 7.503e+22 | 94.35848 | 30.43374 | 89.14542 | 85.18941 | 45S5 | 45 | [9 empty] | 24.5 |  |  |  |  | 24.5 |  |  |  | 6 |  |  |  | 100 | 1.623437 | 45S5 | 46.13675 | 0 | 0 | 0 | 0 | 0 | 0 | 0 | 0 | 0 | 26.91055 | 0 | 0 | 0 | 0 | 24.34888 | 0 | 0 | 0 | 2.60382 | 0 | 0 | 0 | 27.71896 | 0 | 0 | 0 | 0 | 0 | 0 | 0 | 0 | 0 | 15.09143 | 0 | 0 | 0 | 0 | 15.09143 | 0 | 0 | 0 | 3.695862 | 0 | 0 | 61.59769 | 1.384103 | 0 | 0 | 0 | 0 | 0 | 0 | 0 | 0 | 0 | 0.5382109 | 0 | 0 | 0 | 0 | 0.7304664 | 0 | 0 | 0 | 0.1822674 | 0 | 0 | 2.835047
| S53P4 |  |  | 32.8 | [5 empty] | 0 | 2e-06 | 2e-06 | S53P4 | 53 | [9 empty] | 19.97 |  |  |  |  | 23.03 |  |  |  | 4 |  |  |  | 100 | 1.638008 | S53P4 | 53.85548 | 0 | 0 | 0 | 0 | 0 | 0 | 0 | 0 | 0 | 21.73973 | 0 | 0 | 0 | 0 | 22.68435 | 0 | 0 | 0 | 1.720439 | 0 | 0 | 0 | 32.35638 | 0 | 0 | 0 | 0 | 0 | 0 | 0 | 0 | 0 | 12.19164 | 0 | 0 | 0 | 0 | 14.05976 | 0 | 0 | 0 | 2.441991 | 0 | 0 | 61.04976 | 1.615665 | 0 | 0 | 0 | 0 | 0 | 0 | 0 | 0 | 0 | 0.4347945 | 0 | 0 | 0 | 0 | 0.6805305 | 0 | 0 | 0 | 0.1204307 | 0 | 0 | 2.85142
| EZ-1 |  | 996 | 39.7 |  |  | #DIV/0! | #DIV/0! | 0 | 0 |  |  | EZ-1 | [23 empty] | 0 | 0 | EZ-1 | #DIV/0! | #DIV/0! | #DIV/0! | #DIV/0! | #DIV/0! | #DIV/0! | #DIV/0! | #DIV/0! | #DIV/0! | #DIV/0! | #DIV/0! | #DIV/0! | #DIV/0! | #DIV/0! | #DIV/0! | #DIV/0! | #DIV/0! | #DIV/0! | #DIV/0! | #DIV/0! | #DIV/0! | #DIV/0! | #DIV/0! | #DIV/0! | #DIV/0! | #DIV/0! | #DIV/0! | #DIV/0! | #DIV/0! | #DIV/0! | #DIV/0! | #DIV/0! | #DIV/0! | #DIV/0! | #DIV/0! | #DIV/0! | #DIV/0! | #DIV/0! | #DIV/0! | #DIV/0! | #DIV/0! | #DIV/0! | #DIV/0! | #DIV/0! | #DIV/0! | #DIV/0! | #DIV/0! | #DIV/0! | #DIV/0! | #DIV/0! | #DIV/0! | #DIV/0! | #DIV/0! | #DIV/0! | #DIV/0! | #DIV/0! | #DIV/0! | #DIV/0! | #DIV/0! | #DIV/0! | #DIV/0! | #DIV/0! | #DIV/0! | #DIV/0! | #DIV/0! | #DIV/0! | #DIV/0! | #DIV/0! | #DIV/0!
| pyrex | 2.242 | 842.2 | 28.9 | 5561 | 3422 | 2.1861e+22 | 7.0826e+22 | 69.33322 | 26.25401 | 76.98123 | 72.99265 | pyrex | 81.1 |  | 0.02 | 12.3 | 2.05 |  |  |  |  | 0.03 | 0.05 |  |  |  |  | 5.2 | 0.2 | [6 empty] | 100.95 | 1.634553 | pyrex | 82.58322 | 0 | 0.01531384 | 10.80866 | 1.230056 | 0 | 0 | 0 | 0 | 0.04553122 | 0.054546 | 0 | 0 | 0 | 0 | 5.13278 | 0.1298913 | 0 | 0 | 0 | 0 | 0 | 0 | 49.616 | 0 | 0.01223576 | 7.524991 | 1.254165 | 0 | 0 | 0 | 0 | 0.01835364 | 0.03058939 | 0 | 0 | 0 | 0 | 3.181297 | 0.1223576 | 0 | 0 | 0 | 0 | 0 | 61.75999 | 2.477497 | 0 | 0.0004594152 | 0.5404331 | 0.0615028 | 0 | 0 | 0 | 0 | 0.0009106245 | 0.00109092 | 0 | 0 | 0 | 0 | 0.1539834 | 0.003896738 | 0 | 0 | 0 | 0 | 0 | 3.239774
| NBS710 | 2.548 |  | 33 | 5760 | 3303 | 2.4962e+22 | 7.1664e+22 | 84.5365248 | 27.79819 | 81.3612 | 77.55693 | NBS710 | 70.5 | [9 empty] | 11.6 |  |  |  |  | 8.7 | 7.7 | [6 empty] | 98.5 | 1.602392 | NBS710 | 73.23025 | 0 | 0 | 0 | 0 | 0 | 0 | 0 | 0 | 0 | 12.90866 | 0 | 0 | 0 | 0 | 8.759897 | 5.101186 | 0 | 0 | 0 | 0 | 0 | 0 | 43.99674 | 0 | 0 | 0 | 0 | 0 | 0 | 0 | 0 | 0 | 7.239179 | 0 | 0 | 0 | 0 | 5.429384 | 4.805317 | 0 | 0 | 0 | 0 | 0 | 61.47062 | 2.196908 | 0 | 0 | 0 | 0 | 0 | 0 | 0 | 0 | 0 | 0.2581733 | 0 | 0 | 0 | 0 | 0.2627969 | 0.1530356 | 0 | 0 | 0 | 0 | 0 | 2.870913
| DGG | 2.48 | 813 | 33.3 | 5900 | 3451 | 2.5207e+22 | 7.2621e+22 | 86.3288 | 29.53531448 | 86.5526 | 82.69035 | DGG | 71.72 |  | 0.14 |  | 1.23 |  |  |  |  | 4.18 | 6.73 |  |  |  |  | 14.95 | 0.38 | [6 empty] | 99.33 | 1.676502 | DGG | 71.20432 | 0 | 0.1045147 | 0 | 0.7195671 | 0 | 0 | 0 | 0 | 6.185282 | 7.158187 | 0 | 0 | 0 | 0 | 14.38751 | 0.2406183 | 0 | 0 | 0 | 0 | 0 | 0 | 42.77956 | 0 | 0.08350722 | 0 | 0.7336706 | 0 | 0 | 0 | 0 | 2.493287 | 4.014311 | 0 | 0 | 0 | 0 | 8.917378 | 0.2266625 | 0 | 0 | 0 | 0 | 0 | 59.24837 | 2.13613 | 0 | 0.00313544 | 0 | 0.03597835 | 0 | 0 | 0 | 0 | 0.1237056 | 0.1431637 | 0 | 0 | 0 | 0 | 0.4316253 | 0.00721855 | 0 | 0 | 0 | 0 | 0 | 2.880957
| An | 2.69 | 1128.9 | 52.3 | 6628 | 3761 | #REF! | #REF! | 118.1727 | 38.05037549 | #REF! | #REF! | An | 43.19 |  |  |  | 36.65 | [5 empty] | 20.16 | [12 empty] | 100 | 1.437816 | An | 49.99769 | 0 | 0 | 36.61311 | #REF! | 0 | 0 | 0 | 0 | 0 | 25.00226 | 0 | 0 | 0 | 0 | 0 | 0 | 0 | 0 | 0 | 0 | 0 | 0 | 30.03861 | 0 | 0 | 25.49005 | #REF! | 0 | 0 | 0 | 0 | 0 | 14.02127 | 0 | 0 | 0 | 0 | 0 | 0 | 0 | 0 | 0 | 0 | 0 | #REF! | 1.499931 | 0 | 0 | 1.830656 | #REF! | 0 | 0 | 0 | 0 | 0 | 0.5000451 | 0 | 0 | 0 | 0 | 0 | 0 | 0 | 0 | 0 | 0 | 0 | #REF!
| Wo100 | 2.895 |  | 51.9 |  |  | #DIV/0! | #DIV/0! | 0 | 0 |  |  | Wo100 | [23 empty] | 0 | 0 | Wo100 | #DIV/0! | #DIV/0! | #DIV/0! | #DIV/0! | #DIV/0! | #DIV/0! | #DIV/0! | #DIV/0! | #DIV/0! | #DIV/0! | #DIV/0! | #DIV/0! | #DIV/0! | #DIV/0! | #DIV/0! | #DIV/0! | #DIV/0! | #DIV/0! | #DIV/0! | #DIV/0! | #DIV/0! | #DIV/0! | #DIV/0! | #DIV/0! | #DIV/0! | #DIV/0! | #DIV/0! | #DIV/0! | #DIV/0! | #DIV/0! | #DIV/0! | #DIV/0! | #DIV/0! | #DIV/0! | #DIV/0! | #DIV/0! | #DIV/0! | #DIV/0! | #DIV/0! | #DIV/0! | #DIV/0! | #DIV/0! | #DIV/0! | #DIV/0! | #DIV/0! | #DIV/0! | #DIV/0! | #DIV/0! | #DIV/0! | #DIV/0! | #DIV/0! | #DIV/0! | #DIV/0! | #DIV/0! | #DIV/0! | #DIV/0! | #DIV/0! | #DIV/0! | #DIV/0! | #DIV/0! | #DIV/0! | #DIV/0! | #DIV/0! | #DIV/0! | #DIV/0! | #DIV/0! | #DIV/0! | #DIV/0! | #DIV/0!
| Gr0 | 2.81 |  | 47 | 7160 | 3800 | 2.9271e+22 | 8.3957e+22 | 144.056336 | 40.5764 | 119.3448 | 114.8902 | Gr0 | 45.63 |  |  |  | 25.55 |  |  |  |  | 29.45 | [13 empty] | 100.63 | 1.740664 | Gr0 | 43.63205 | 0 | 0 | 0 | 14.39614 | 0 | 0 | 0 | 0 | 41.9718 | 0 | 0 | 0 | 0 | 0 | 0 | 0 | 0 | 0 | 0 | 0 | 0 | 0 | 26.21414 | 0 | 0 | 0 | 14.67831 | 0 | 0 | 0 | 0 | 16.91883 | 0 | 0 | 0 | 0 | 0 | 0 | 0 | 0 | 0 | 0 | 0 | 0 | 57.81128 | 1.308962 | 0 | 0 | 0 | 0.7198072 | 0 | 0 | 0 | 0 | 0.839436 | 0 | 0 | 0 | 0 | 0 | 0 | 0 | 0 | 0 | 0 | 0 | 0 | 2.868205
| Ab | 2.367 |  | 28.2 | 5533 | 3394 | 2.2414e+22 | 7.0745e+22 | 72.46355 | 27.26603 | 79.97232 | 76.03535 | Ab | 74.97 |  |  |  | 12.53 | [10 empty] | 12.49 | [7 empty] | 99.99 | 1.572244 | Ab | 79.36657 | 0 | 0 | 0 | 7.816301 | 0 | 0 | 0 | 0 | 0 | 0 | 0 | 0 | 0 | 0 | 12.81713 | 0 | 0 | 0 | 0 | 0 | 0 | 0 | 47.68343 | 0 | 0 | 0 | 7.9695 | 0 | 0 | 0 | 0 | 0 | 0 | 0 | 0 | 0 | 0 | 7.944059 | 0 | 0 | 0 | 0 | 0 | 0 | 63.59699 | 2.380997 | 0 | 0 | 0 | 0.390815 | 0 | 0 | 0 | 0 | 0 | 0 | 0 | 0 | 0 | 0 | 0.384514 | 0 | 0 | 0 | 0 | 0 | 0 | 3.156326
| Di60An40 | 2.777 | 1037.5 | 52.9 | 6697 | 3715 | 2.8158e+22 | 7.7388e+22 | 124.5479 | 38.326 | 112.6843 | 108.6741 | Di60An40 | 48.38 |  |  |  | 14.71 |  |  |  |  | 11.15 | 24.02 | [12 empty] | 98.26 | 1.654455 | Di60An40 | 48.6722 | 0 | 0 | 0 | 8.720229 | 0 | 0 | 0 | 0 | 16.71888 | 25.88869 | 0 | 0 | 0 | 0 | 0 | 0 | 0 | 0 | 0 | 0 | 0 | 0 | 29.24226 | 0 | 0 | 0 | 8.891146 | 0 | 0 | 0 | 0 | 6.73938 | 14.51838 | 0 | 0 | 0 | 0 | 0 | 0 | 0 | 0 | 0 | 0 | 0 | 59.39116 | 1.460166 | 0 | 0 | 0 | 0.4360115 | 0 | 0 | 0 | 0 | 0.3343776 | 0.5177738 | 0 | 0 | 0 | 0 | 0 | 0 | 0 | 0 | 0 | 0 | 0 | 2.748329
| Gr100 |  |  | 52 |  |  | 0 | 0 | 0 | 0 | 2e-06 | 2e-06 | Gr100 | 39.88 |  |  | 22.53 | [6 empty] | 36.93 | [12 empty] | 99.34 | 1.645919 | Gr100 | 40.32893 | 0 | 0 | 19.66159 | 0 | 0 | 0 | 0 | 0 | 0 | 40.00947 | 0 | 0 | 0 | 0 | 0 | 0 | 0 | 0 | 0 | 0 | 0 | 0 | 24.22962 | 0 | 0 | 13.6884 | 0 | 0 | 0 | 0 | 0 | 0 | 22.43731 | 0 | 0 | 0 | 0 | 0 | 0 | 0 | 0 | 0 | 0 | 0 | 60.35534 | 1.209868 | 0 | 0 | 0.9830796 | 0 | 0 | 0 | 0 | 0 | 0 | 0.8001895 | 0 | 0 | 0 | 0 | 0 | 0 | 0 | 0 | 0 | 0 | 0 | 2.993137
| Di | 2.835 | 993.7 | 55.5 | 6697 | 3718 | 3.152e+22 | 7.8769e+22 | 127.1492 | 39.18969054 | 115.0015 | 111.1527 | Di | 55.35 | [8 empty] | 18.46 | 26.19 | [12 empty] | 100 | 1.846234 | Di | 49.90005 | 0 | 0 | 0 | 0 | 0 | 0 | 0 | 0 | 24.8046 | 25.29535 | 0 | 0 | 0 | 0 | 0 | 0 | 0 | 0 | 0 | 0 | 0 | 0 | 29.97995 | 0 | 0 | 0 | 0 | 0 | 0 | 0 | 0 | 9.998733 | 14.18563 | 0 | 0 | 0 | 0 | 0 | 0 | 0 | 0 | 0 | 0 | 0 | 54.16432 | 1.497001 | 0 | 0 | 0 | 0 | 0 | 0 | 0 | 0 | 0.4960919 | 0.5059071 | 0 | 0 | 0 | 0 | 0 | 0 | 0 | 0 | 0 | 0 | 0 | 2.499
| GeO2 | 2.69 | 816.6 | 20 | 3770 | 2360 | 1.5489e+22 | 4.6466e+22 | 38.232701 | 14.982224 | 43.685 | 41.16164 | GeO2 |  | 100 | [21 empty] | 100 | 0.9561144 | GeO2 | 0 | 100 | 0 | 0 | 0 | 0 | 0 | 0 | 0 | 0 | 0 | 0 | 0 | 0 | 0 | 0 | 0 | 0 | 0 | 0 | 0 | 0 | 0 | 0 | 104.59 | 0 | 0 | 0 | 0 | 0 | 0 | 0 | 0 | 0 | 0 | 0 | 0 | 0 | 0 | 0 | 0 | 0 | 0 | 0 | 0 | 104.59 | 0 | 3 | 0 | 0 | 0 | 0 | 0 | 0 | 0 | 0 | 0 | 0 | 0 | 0 | 0 | 0 | 0 | 0 | 0 | 0 | 0 | 0 | 3
| And | 2.513 | 1016.4 | 36.2 | 6240 | 3700 | 2.3528e+22 | 7.2867e+22 | 97.8501888 | 34.40297 | 101.2924 | 97.27328 | And | 62.4 |  | 0.55 |  | 20.01 |  |  |  | 0.02 | 3.22 | 9.08 |  |  |  |  | 3.52 | 0.93 | [6 empty] | 99.73 | 1.550492 | And | 66.98618 | 0 | 0.4439627 | 0 | 12.6575 | 0 | 0 | 0 | 0.01818316 | 5.151973 | 10.44259 | 0 | 0 | 0 | 0 | 3.662871 | 0.6367407 | 0 | 0 | 0 | 0 | 0 | 0 | 40.2453 | 0 | 0.3547262 | 0 | 12.90558 | 0 | 0 | 0 | 0.01289913 | 2.07676 | 5.856207 | 0 | 0 | 0 | 0 | 2.270247 | 0.5998097 | 0 | 0 | 0 | 0 | 0 | 64.32153 | 2.009585 | 0 | 0.01331888 | 0 | 0.6328748 | 0 | 0 | 0 | 0.0003636632 | 0.1030395 | 0.2088519 | 0 | 0 | 0 | 0 | 0.1098861 | 0.01910222 | 0 | 0 | 0 | 0 | 0 | 3.097022
| Bas | 2.699 | 983.3 | 44.8 | 6505 | 3711 | 2.6332e+22 | 7.6916e+22 | 114.2083 | 37.16934 | 109.3631 | 105.2426 | Bas | 50.22 |  | 2.63 |  | 18.91 |  |  |  |  | 11.15 | 12.46 |  |  |  |  | 3.19 | 1.4 | [6 empty] | 99.96 | 1.619386 | Bas | 51.61745 | 0 | 2.032632 | 0 | 11.45279 | 0 | 0 | 0 | 0 | 17.08094 | 13.72018 | 0 | 0 | 0 | 0 | 3.178256 | 0.9177552 | 0 | 0 | 0 | 0 | 0 | 0 | 31.01176 | 0 | 1.624073 | 0 | 11.67727 | 0 | 0 | 0 | 0 | 6.885327 | 7.694276 | 0 | 0 | 0 | 0 | 1.969883 | 0.8645254 | 0 | 0 | 0 | 0 | 0 | 61.72711 | 1.548523 | 0 | 0.06097895 | 0 | 0.5726397 | 0 | 0 | 0 | 0 | 0.3416188 | 0.2744036 | 0 | 0 | 0 | 0 | 0.09534767 | 0.02753266 | 0 | 0 | 0 | 0 | 0 | 2.921045
| Phon | 2.462 | 917.7 | 28.4 | 5839 | 3493 | 2.2193e+22 | 7.0919e+22 | 83.93923 | 30.03898 | 88.30912 | 84.34003 | Phon | 58.82 |  | 0.79 |  | 19.42 |  |  |  |  | 1.87 | 2.35 |  |  |  |  | 9.31 | 7.44 | [6 empty] | 100 | 1.496868 | Phon | 65.40511 | 0 | 0.6605366 | 0 | 12.72436 | 0 | 0 | 0 | 0 | 3.09917 | 2.799474 | 0 | 0 | 0 | 0 | 10.03494 | 5.276411 | 0 | 0 | 0 | 0 | 0 | 0 | 39.29539 | 0 | 0.5277688 | 0 | 12.97376 | 0 | 0 | 0 | 0 | 1.249275 | 1.569945 | 0 | 0 | 0 | 0 | 6.219655 | 4.970379 | 0 | 0 | 0 | 0 | 0 | 66.80617 | 1.962153 | 0 | 0.0198161 | 0 | 0.636218 | 0 | 0 | 0 | 0 | 0.0619834 | 0.05598948 | 0 | 0 | 0 | 0 | 0.3010481 | 0.1582923 | 0 | 0 | 0 | 0 | 0 | 3.195501
| Trach | 2.456 | 969.8 | 31.1 | 5932 | 3580 | 2.2993e+22 | 7.1343e+22 | 86.42326 | 31.4770784 | 92.55824 | 88.61978 | Trach | 64.45 |  | 0.5 |  | 16.71 |  |  |  |  | 2.92 | 5.36 |  |  |  |  | 6.7 | 3.37 | [6 empty] | 100.01 | 1.554773 | Trach | 68.99635 | 0 | 0.4024911 | 0 | 10.54095 | 0 | 0 | 0 | 0 | 4.659112 | 6.147378 | 0 | 0 | 0 | 0 | 6.952746 | 2.300976 | 0 | 0 | 0 | 0 | 0 | 0 | 41.45301 | 0 | 0.3215904 | 0 | 10.74755 | 0 | 0 | 0 | 0 | 1.878088 | 3.447449 | 0 | 0 | 0 | 0 | 4.309312 | 2.167519 | 0 | 0 | 0 | 0 | 0 | 64.32452 | 2.06989 | 0 | 0.01207473 | 0 | 0.5270475 | 0 | 0 | 0 | 0 | 0.09318224 | 0.1229476 | 0 | 0 | 0 | 0 | 0.2085824 | 0.06902928 | 0 | 0 | 0 | 0 | 0 | 3.102754
| Teph | 2.677 | 932.8 | 45.2 | 6232 | 3558 | 2.6228e+22 | 7.5321e+22 | 103.9689 | 33.88912 | 99.53084 | 95.53187 | Teph | 50.56 |  | 2.35 |  | 14.03 |  |  |  |  | 8.79 | 15 |  |  |  |  | 7.04 | 3.01 | [6 empty] | 100.78 | 1.639633 | Teph | 51.32519 | 0 | 1.793802 | 0 | 8.392305 | 0 | 0 | 0 | 0 | 13.29932 | 16.31311 | 0 | 0 | 0 | 0 | 6.927468 | 1.948808 | 0 | 0 | 0 | 0 | 0 | 0 | 30.83617 | 0 | 1.433248 | 0 | 8.556794 | 0 | 0 | 0 | 0 | 5.360957 | 9.14839 | 0 | 0 | 0 | 0 | 4.293644 | 1.835777 | 0 | 0 | 0 | 0 | 0 | 61.46498 | 1.539756 | 0 | 0.05381406 | 0 | 0.4196153 | 0 | 0 | 0 | 0 | 0.2659864 | 0.3262621 | 0 | 0 | 0 | 0 | 0.207824 | 0.05846423 | 0 | 0 | 0 | 0 | 0 | 2.871722
| Foid | 2.808 | 915.8 | 49.5 | 6297 | 3525 | 2.8386e+22 | 7.687e+22 | 111.3434 | 34.891155 | 102.3612 | 98.41173 | Foid | 43.57 |  | 2.97 |  | 10.18 |  |  |  |  | 9.17 | 26.07 |  |  |  |  | 7.59 | 0.96 | [6 empty] | 100.51 | 1.687223 | Foid | 42.98186 | 0 | 2.203115 | 0 | 5.917599 | 0 | 0 | 0 | 0 | 13.48292 | 27.55247 | 0 | 0 | 0 | 0 | 7.258013 | 0.6040152 | 0 | 0 | 0 | 0 | 0 | 0 | 25.8235 | 0 | 1.760289 | 0 | 6.033584 | 0 | 0 | 0 | 0 | 5.434967 | 15.45143 | 0 | 0 | 0 | 0 | 4.498517 | 0.5689824 | 0 | 0 | 0 | 0 | 0 | 59.57127 | 1.289456 | 0 | 0.06609346 | 0 | 0.2958799 | 0 | 0 | 0 | 0 | 0.2696585 | 0.5510495 | 0 | 0 | 0 | 0 | 0.2177404 | 0.01812046 | 0 | 0 | 0 | 0 | 0 | 2.707998
| HPG8_Na05 | 2.3766 | 854.6 | 23.2 | 5790 | 3560 | 2.2219e+22 | 6.9968e+22 | 79.67337606 | 30.12007776 | 88.55032 | 84.66077 | HPG8_Na05 | 74.1 |  |  |  | 11.7 | [10 empty] | 9 | 4.4 | [6 empty] | 99.2 | 1.540024 | HPG8_Na05 | 80.08679 | 0 | 0 | 0 | 7.451241 | 0 | 0 | 0 | 0 | 0 | 0 | 0 | 0 | 0 | 0 | 9.428955 | 3.033014 | 0 | 0 | 0 | 0 | 0 | 0 | 48.11614 | 0 | 0 | 0 | 7.597286 | 0 | 0 | 0 | 0 | 0 | 0 | 0 | 0 | 0 | 0 | 5.844066 | 2.857099 | 0 | 0 | 0 | 0 | 0 | 64.41459 | 2.402604 | 0 | 0 | 0 | 0.3725621 | 0 | 0 | 0 | 0 | 0 | 0 | 0 | 0 | 0 | 0 | 0.2828686 | 0.09099041 | 0 | 0 | 0 | 0 | 0 | 3.149025
| HPG8_K05 | 2.3645 | 888.8 | 22.5 | 5721 | 3540 | 2.173e+22 | 6.8486e+22 | 77.38971 | 29.6309682 | 87.1228 | 83.31412 | HPG8_K05 | 74.6 |  |  |  | 11.8 | [10 empty] | 4.4 | 9.2 | [6 empty] | 100 | 1.526065 | HPG8_K05 | 81.36469 | 0 | 0 | 0 | 7.583667 | 0 | 0 | 0 | 0 | 0 | 0 | 0 | 0 | 0 | 0 | 4.651877 | 6.399765 | 0 | 0 | 0 | 0 | 0 | 0 | 48.88391 | 0 | 0 | 0 | 7.732307 | 0 | 0 | 0 | 0 | 0 | 0 | 0 | 0 | 0 | 0 | 2.883233 | 6.028578 | 0 | 0 | 0 | 0 | 0 | 65.52803 | 2.440941 | 0 | 0 | 0 | 0.3791834 | 0 | 0 | 0 | 0 | 0 | 0 | 0 | 0 | 0 | 0 | 0.1395563 | 0.1919929 | 0 | 0 | 0 | 0 | 0 | 3.151673
| HPG8_Li05 | 2.3667 | 773 | 25.3 | 6030 | 3690 | 2.323e+22 | 7.3307e+22 | 86.05534203 | 32.22522387 | 94.78342 | 90.70424 | HPG8_Li05 | 73.2 |  |  |  | 12.9 | [9 empty] | 4.9 | 4.3 | 4.4 | [6 empty] | 99.7 | 1.624971 | HPG8_Li05 | 74.97828 | 0 | 0 | 0 | 7.785996 | 0 | 0 | 0 | 0 | 0 | 0 | 0 | 0 | 0 | 10.09183 | 4.269443 | 2.874459 | 0 | 0 | 0 | 0 | 0 | 0 | 45.04695 | 0 | 0 | 0 | 7.938602 | 0 | 0 | 0 | 0 | 0 | 0 | 0 | 0 | 0 | 3.015438 | 2.646201 | 2.70774 | 0 | 0 | 0 | 0 | 0 | 61.35493 | 2.249348 | 0 | 0 | 0 | 0.3892998 | 0 | 0 | 0 | 0 | 0 | 0 | 0 | 0 | 0 | 0.3027548 | 0.1280833 | 0.08623376 | 0 | 0 | 0 | 0 | 0 | 3.15572
| KS10 | 2.301 | 792 | 25.9 | 5228 | 3240 | 2.1824e+22 | 6.5473e+22 | 62.8909 | 24.1549776 | 70.68716 | 67.1316 | KS10 | 85.16 | [15 empty] | 14.84 | [6 empty] | 100 | 1.574981 | KS10 | 89.99752 | 0 | 0 | 0 | 0 | 0 | 0 | 0 | 0 | 0 | 0 | 0 | 0 | 0 | 0 | 0 | 10.00248 | 0 | 0 | 0 | 0 | 0 | 0 | 54.07051 | 0 | 0 | 0 | 0 | 0 | 0 | 0 | 0 | 0 | 0 | 0 | 0 | 0 | 0 | 0 | 9.422338 | 0 | 0 | 0 | 0 | 0 | 63.49285 | 2.699926 | 0 | 0 | 0 | 0 | 0 | 0 | 0 | 0 | 0 | 0 | 0 | 0 | 0 | 0 | 0 | 0.3000745 | 0 | 0 | 0 | 0 | 0 | 3
| KS20 | 2.386 | 754.9 | 27.18 | 4943 | 2970 | 2.1477e+22 | 6.443e+22 | 58.29773 | 21.0466674 | 61.39054 | 57.89162 | KS20 | 71.84 | [15 empty] | 28.16 | [6 empty] | 100 | 1.494677 | KS20 | 79.9998 | 0 | 0 | 0 | 0 | 0 | 0 | 0 | 0 | 0 | 0 | 0 | 0 | 0 | 0 | 0 | 20.0002 | 0 | 0 | 0 | 0 | 0 | 0 | 48.06388 | 0 | 0 | 0 | 0 | 0 | 0 | 0 | 0 | 0 | 0 | 0 | 0 | 0 | 0 | 0 | 18.84019 | 0 | 0 | 0 | 0 | 0 | 66.90407 | 2.399994 | 0 | 0 | 0 | 0 | 0 | 0 | 0 | 0 | 0 | 0 | 0 | 0 | 0 | 0 | 0 | 0.6000059 | 0 | 0 | 0 | 0 | 0 | 3
| KS25 | 2.425 | 744.8 | 29.29 | 4870 | 2750 | 2.1285e+22 | 6.3856e+22 | 57.5134825 | 18.3390625 | 53.28331 | 49.81556 | KS25 | 65.68 | [15 empty] | 34.32 | [6 empty] | 100 | 1.45754 | KS25 | 75.00369 | 0 | 0 | 0 | 0 | 0 | 0 | 0 | 0 | 0 | 0 | 0 | 0 | 0 | 0 | 0 | 24.99631 | 0 | 0 | 0 | 0 | 0 | 0 | 45.06222 | 0 | 0 | 0 | 0 | 0 | 0 | 0 | 0 | 0 | 0 | 0 | 0 | 0 | 0 | 0 | 23.54652 | 0 | 0 | 0 | 0 | 0 | 68.60874 | 2.250111 | 0 | 0 | 0 | 0 | 0 | 0 | 0 | 0 | 0 | 0 | 0 | 0 | 0 | 0 | 0 | 0.7498892 | 0 | 0 | 0 | 0 | 0 | 3
| KS33 | 2.461 | 707.9 | 28.6 | 4806 | 2670 | 2.0775e+22 | 6.2325e+22 | 56.84328 | 17.5442229 | 50.94038 | 47.55579 | KS33 | 56.43 | [15 empty] | 43.57 | [6 empty] | 100 | 1.401774 | KS33 | 67.00421 | 0 | 0 | 0 | 0 | 0 | 0 | 0 | 0 | 0 | 0 | 0 | 0 | 0 | 0 | 0 | 32.99579 | 0 | 0 | 0 | 0 | 0 | 0 | 40.25613 | 0 | 0 | 0 | 0 | 0 | 0 | 0 | 0 | 0 | 0 | 0 | 0 | 0 | 0 | 0 | 31.08204 | 0 | 0 | 0 | 0 | 0 | 71.33817 | 2.010126 | 0 | 0 | 0 | 0 | 0 | 0 | 0 | 0 | 0 | 0 | 0 | 0 | 0 | 0 | 0 | 0.9898738 | 0 | 0 | 0 | 0 | 0 | 3
| NS15 | 2.393 |  | 25 | 5559.1 | 3421.5 | 2.3873e+22 | 7.162e+22 | 73.9523 | 28.01404 | 82.09744 | 78.20806 | NS15 | 84.65 | [14 empty] | 15.35 | [7 empty] | 100 | 1.656615 | NS15 | 85.05021 | 0 | 0 | 0 | 0 | 0 | 0 | 0 | 0 | 0 | 0 | 0 | 0 | 0 | 0 | 14.94979 | 0 | 0 | 0 | 0 | 0 | 0 | 0 | 51.09816 | 0 | 0 | 0 | 0 | 0 | 0 | 0 | 0 | 0 | 0 | 0 | 0 | 0 | 0 | 9.265881 | 0 | 0 | 0 | 0 | 0 | 0 | 60.36405 | 2.551506 | 0 | 0 | 0 | 0 | 0 | 0 | 0 | 0 | 0 | 0 | 0 | 0 | 0 | 0 | 0.4484938 | 0 | 0 | 0 | 0 | 0 | 0 | 3
| NS20 | 2.428 | 750.2 | 29.8 | 5493.6 | 3330.3 | 2.4185e+22 | 7.2555e+22 | 73.27617 | 26.9287 | 78.81604 | 74.87591 | NS20 | 79.6 | [14 empty] | 20.4 | [7 empty] | 100 | 1.654039 | NS20 | 80.10092 | 0 | 0 | 0 | 0 | 0 | 0 | 0 | 0 | 0 | 0 | 0 | 0 | 0 | 0 | 19.89908 | 0 | 0 | 0 | 0 | 0 | 0 | 0 | 48.12463 | 0 | 0 | 0 | 0 | 0 | 0 | 0 | 0 | 0 | 0 | 0 | 0 | 0 | 0 | 12.33345 | 0 | 0 | 0 | 0 | 0 | 0 | 60.45808 | 2.403028 | 0 | 0 | 0 | 0 | 0 | 0 | 0 | 0 | 0 | 0 | 0 | 0 | 0 | 0 | 0.5969724 | 0 | 0 | 0 | 0 | 0 | 0 | 3
| NS25 | 2.448 | 731.1 | 29.9 | 5457.2 | 3257.8 | 2.4345e+22 | 7.3035e+22 | 72.90397 | 25.98126 | 75.96068 | 71.99447 | NS25 | 74.4 | [14 empty] | 25.6 | [7 empty] | 100 | 1.651385 | NS25 | 74.98849 | 0 | 0 | 0 | 0 | 0 | 0 | 0 | 0 | 0 | 0 | 0 | 0 | 0 | 0 | 25.01151 | 0 | 0 | 0 | 0 | 0 | 0 | 0 | 45.05308 | 0 | 0 | 0 | 0 | 0 | 0 | 0 | 0 | 0 | 0 | 0 | 0 | 0 | 0 | 15.50214 | 0 | 0 | 0 | 0 | 0 | 0 | 60.55522 | 2.249655 | 0 | 0 | 0 | 0 | 0 | 0 | 0 | 0 | 0 | 0 | 0 | 0 | 0 | 0 | 0.7503454 | 0 | 0 | 0 | 0 | 0 | 0 | 3
| NS30 | 2.469 |  | 30.8 | 5450.1 | 3204 | 2.4515e+22 | 7.3546e+22 | 73.33816 | 25.34581 | 74.04045 | 70.04652 | NS30 | 69.3 | [14 empty] | 30.7 | [7 empty] | 100 | 1.648783 | NS30 | 69.95839 | 0 | 0 | 0 | 0 | 0 | 0 | 0 | 0 | 0 | 0 | 0 | 0 | 0 | 0 | 30.04161 | 0 | 0 | 0 | 0 | 0 | 0 | 0 | 42.031 | 0 | 0 | 0 | 0 | 0 | 0 | 0 | 0 | 0 | 0 | 0 | 0 | 0 | 0 | 18.61979 | 0 | 0 | 0 | 0 | 0 | 0 | 60.65079 | 2.098752 | 0 | 0 | 0 | 0 | 0 | 0 | 0 | 0 | 0 | 0 | 0 | 0 | 0 | 0 | 0.9012484 | 0 | 0 | 0 | 0 | 0 | 0 | 3
| NS45 | 2.577 |  | 36 | 5604 | 3154 | 2.5468e+22 | 7.6404e+22 | 80.93021 | 25.63526 | 74.83122 | 70.68206 | NS45 | 54.2 | [14 empty] | 45.8 | [7 empty] | 100 | 1.641079 | NS45 | 54.9718 | 0 | 0 | 0 | 0 | 0 | 0 | 0 | 0 | 0 | 0 | 0 | 0 | 0 | 0 | 45.0282 | 0 | 0 | 0 | 0 | 0 | 0 | 0 | 33.02706 | 0 | 0 | 0 | 0 | 0 | 0 | 0 | 0 | 0 | 0 | 0 | 0 | 0 | 0 | 27.90848 | 0 | 0 | 0 | 0 | 0 | 0 | 60.93554 | 1.649154 | 0 | 0 | 0 | 0 | 0 | 0 | 0 | 0 | 0 | 0 | 0 | 0 | 0 | 0 | 1.350846 | 0 | 0 | 0 | 0 | 0 | 0 | 3
| NS40 | 2.534 |  | 33.7 | 5496 | 3152 | 2.5083e+22 | 7.5248e+22 | 76.54204 | 25.17555 | 73.48347 | 69.39707 | NS40 | 59.3 | [14 empty] | 40.7 | [7 empty] | 100 | 1.643681 | NS40 | 60.04921 | 0 | 0 | 0 | 0 | 0 | 0 | 0 | 0 | 0 | 0 | 0 | 0 | 0 | 0 | 39.95079 | 0 | 0 | 0 | 0 | 0 | 0 | 0 | 36.07757 | 0 | 0 | 0 | 0 | 0 | 0 | 0 | 0 | 0 | 0 | 0 | 0 | 0 | 0 | 24.7615 | 0 | 0 | 0 | 0 | 0 | 0 | 60.83907 | 1.801476 | 0 | 0 | 0 | 0 | 0 | 0 | 0 | 0 | 0 | 0 | 0 | 0 | 0 | 0 | 1.198524 | 0 | 0 | 0 | 0 | 0 | 0 | 3
| NS35 | 2.521 |  | 32.2 | 4915 | 3168 | 2.4993e+22 | 7.4978e+22 | 60.90036 | 25.30132 | 73.86809 | 69.79635 | NS35 | 64.3 | [14 empty] | 35.7 | [7 empty] | 100 | 1.646232 | NS35 | 65.01148 | 0 | 0 | 0 | 0 | 0 | 0 | 0 | 0 | 0 | 0 | 0 | 0 | 0 | 0 | 34.98852 | 0 | 0 | 0 | 0 | 0 | 0 | 0 | 39.05889 | 0 | 0 | 0 | 0 | 0 | 0 | 0 | 0 | 0 | 0 | 0 | 0 | 0 | 0 | 21.68589 | 0 | 0 | 0 | 0 | 0 | 0 | 60.74478 | 1.950344 | 0 | 0 | 0 | 0 | 0 | 0 | 0 | 0 | 0 | 0 | 0 | 0 | 0 | 0 | 1.049656 | 0 | 0 | 0 | 0 | 0 | 0 | 3
| LS20 |  |  | 25.8 |  |  | 0 | 0 | 0 | 0 | 2e-06 | 2e-06 | LS20 | 88.9 | [13 empty] | 11.6 | [8 empty] | 100.5 | 1.867913 | LS20 | 79.2164 | 0 | 0 | 0 | 0 | 0 | 0 | 0 | 0 | 0 | 0 | 0 | 0 | 0 | 20.7836 | 0 | 0 | 0 | 0 | 0 | 0 | 0 | 0 | 47.59322 | 0 | 0 | 0 | 0 | 0 | 0 | 0 | 0 | 0 | 0 | 0 | 0 | 0 | 6.210138 | 0 | 0 | 0 | 0 | 0 | 0 | 0 | 53.80335 | 2.376492 | 0 | 0 | 0 | 0 | 0 | 0 | 0 | 0 | 0 | 0 | 0 | 0 | 0 | 0.6235079 | 0 | 0 | 0 | 0 | 0 | 0 | 0 | 3
| LS35 |  |  | 33.8 |  |  | 0 | 0 | 0 | 0 | 2e-06 | 2e-06 | LS35 | 78.8 | [13 empty] | 21.2 | [8 empty] | 100 | 2.021089 | LS35 | 64.89494 | 0 | 0 | 0 | 0 | 0 | 0 | 0 | 0 | 0 | 0 | 0 | 0 | 0 | 35.10506 | 0 | 0 | 0 | 0 | 0 | 0 | 0 | 0 | 38.98888 | 0 | 0 | 0 | 0 | 0 | 0 | 0 | 0 | 0 | 0 | 0 | 0 | 0 | 10.48939 | 0 | 0 | 0 | 0 | 0 | 0 | 0 | 49.47827 | 1.946848 | 0 | 0 | 0 | 0 | 0 | 0 | 0 | 0 | 0 | 0 | 0 | 0 | 0 | 1.053152 | 0 | 0 | 0 | 0 | 0 | 0 | 0 | 3
| mercurio |  |  | 41.3 |  |  | #DIV/0! | #DIV/0! | 0 | 0 |  |  | mercurio | [24 empty] | 0 | mercurio | #DIV/0! | #DIV/0! | #DIV/0! | #DIV/0! | #DIV/0! | #DIV/0! | #DIV/0! | #DIV/0! | #DIV/0! | #DIV/0! | #DIV/0! | #DIV/0! | #DIV/0! | #DIV/0! | #DIV/0! | #DIV/0! | #DIV/0! | #DIV/0! | #DIV/0! | #DIV/0! | #DIV/0! | #DIV/0! | #DIV/0! | #DIV/0! | #DIV/0! | #DIV/0! | #DIV/0! | #DIV/0! | #DIV/0! | #DIV/0! | #DIV/0! | #DIV/0! | #DIV/0! | #DIV/0! | #DIV/0! | #DIV/0! | #DIV/0! | #DIV/0! | #DIV/0! | #DIV/0! | #DIV/0! | #DIV/0! | #DIV/0! | #DIV/0! | #DIV/0! | #DIV/0! | #DIV/0! | #DIV/0! | #DIV/0! | #DIV/0! | #DIV/0! | #DIV/0! | #DIV/0! | #DIV/0! | #DIV/0! | #DIV/0! | #DIV/0! | #DIV/0! | #DIV/0! | #DIV/0! | #DIV/0! | #DIV/0! | #DIV/0! | #DIV/0! | #DIV/0! | #DIV/0! | #DIV/0! | #DIV/0! | #DIV/0!
| Mg-CaO |  |  | 36.58 |  |  | #DIV/0! | #DIV/0! | 0 | 0 |  |  | Mg-CaO | [24 empty] | 0 | Mg-CaO | #DIV/0! | #DIV/0! | #DIV/0! | #DIV/0! | #DIV/0! | #DIV/0! | #DIV/0! | #DIV/0! | #DIV/0! | #DIV/0! | #DIV/0! | #DIV/0! | #DIV/0! | #DIV/0! | #DIV/0! | #DIV/0! | #DIV/0! | #DIV/0! | #DIV/0! | #DIV/0! | #DIV/0! | #DIV/0! | #DIV/0! | #DIV/0! | #DIV/0! | #DIV/0! | #DIV/0! | #DIV/0! | #DIV/0! | #DIV/0! | #DIV/0! | #DIV/0! | #DIV/0! | #DIV/0! | #DIV/0! | #DIV/0! | #DIV/0! | #DIV/0! | #DIV/0! | #DIV/0! | #DIV/0! | #DIV/0! | #DIV/0! | #DIV/0! | #DIV/0! | #DIV/0! | #DIV/0! | #DIV/0! | #DIV/0! | #DIV/0! | #DIV/0! | #DIV/0! | #DIV/0! | #DIV/0! | #DIV/0! | #DIV/0! | #DIV/0! | #DIV/0! | #DIV/0! | #DIV/0! | #DIV/0! | #DIV/0! | #DIV/0! | #DIV/0! | #DIV/0! | #DIV/0! | #DIV/0! | #DIV/0! | #DIV/0!
| NCS5 | 2.613 | 861 | 39.9 | 6013 | 3518 | 2.6353e+22 | 7.4445e+22 | 94.47607 | 32.33933 | 94.87135 | 90.95381 | NCS5 | 65.4 | [9 empty] | 16.44 |  |  |  |  | 18.16 | [7 empty] | 100 | 1.674699 | NCS5 | 64.99966 | 0 | 0 | 0 | 0 | 0 | 0 | 0 | 0 | 0 | 17.5048 | 0 | 0 | 0 | 0 | 17.49555 | 0 | 0 | 0 | 0 | 0 | 0 | 0 | 39.05179 | 0 | 0 | 0 | 0 | 0 | 0 | 0 | 0 | 0 | 9.81669 | 0 | 0 | 0 | 0 | 10.84374 | 0 | 0 | 0 | 0 | 0 | 0 | 59.71222 | 1.94999 | 0 | 0 | 0 | 0 | 0 | 0 | 0 | 0 | 0 | 0.3500959 | 0 | 0 | 0 | 0 | 0.5248664 | 0 | 0 | 0 | 0 | 0 | 0 | 2.824952
| NCS6 | 2.596 | 896 | 42.2 | 6035 | 3549 | 2.6311e+22 | 7.3013e+22 | 94.5495001 | 32.69766 | 95.94971 | 92.14549 | NCS6 | 65.72 | [9 empty] | 21.24 |  |  |  |  | 13.04 | [7 empty] | 100 | 1.68301 | NCS6 | 64.99515 | 0 | 0 | 0 | 0 | 0 | 0 | 0 | 0 | 0 | 22.50401 | 0 | 0 | 0 | 0 | 12.50084 | 0 | 0 | 0 | 0 | 0 | 0 | 0 | 39.04909 | 0 | 0 | 0 | 0 | 0 | 0 | 0 | 0 | 0 | 12.62025 | 0 | 0 | 0 | 0 | 7.748023 | 0 | 0 | 0 | 0 | 0 | 0 | 59.41736 | 1.949855 | 0 | 0 | 0 | 0 | 0 | 0 | 0 | 0 | 0 | 0.4500801 | 0 | 0 | 0 | 0 | 0.3750253 | 0 | 0 | 0 | 0 | 0 | 0 | 2.77496
| NCS7 | 2.565 | 835 | 38 | 5877 | 3419 | 2.5741e+22 | 7.4007e+22 | 88.59287 | 29.98372 | 87.85432 | 83.92269 | NCS7 | 65.08 | [9 empty] | 11.68 |  |  |  |  | 23.24 | [7 empty] | 100 | 1.666456 | NCS7 | 65.00156 | 0 | 0 | 0 | 0 | 0 | 0 | 0 | 0 | 0 | 12.49801 | 0 | 0 | 0 | 0 | 22.50042 | 0 | 0 | 0 | 0 | 0 | 0 | 0 | 39.05294 | 0 | 0 | 0 | 0 | 0 | 0 | 0 | 0 | 0 | 7.008886 | 0 | 0 | 0 | 0 | 13.94576 | 0 | 0 | 0 | 0 | 0 | 0 | 60.00759 | 1.950047 | 0 | 0 | 0 | 0 | 0 | 0 | 0 | 0 | 0 | 0.2499603 | 0 | 0 | 0 | 0 | 0.6750127 | 0 | 0 | 0 | 0 | 0 | 0 | 2.87502
| NCS11 | 2.502 | 864 | 34.3 | 5898 | 3548 | 2.5189e+22 | 7.2418e+22 | 87.03558 | 31.49594 | 92.43596 | 88.58876 | NCS11 | 75.33 | [9 empty] | 11.72 |  |  |  |  | 12.95 | [7 empty] | 100 | 1.671754 | NCS11 | 75.00077 | 0 | 0 | 0 | 0 | 0 | 0 | 0 | 0 | 0 | 12.50107 | 0 | 0 | 0 | 0 | 12.49815 | 0 | 0 | 0 | 0 | 0 | 0 | 0 | 45.06046 | 0 | 0 | 0 | 0 | 0 | 0 | 0 | 0 | 0 | 7.010602 | 0 | 0 | 0 | 0 | 7.746356 | 0 | 0 | 0 | 0 | 0 | 0 | 59.81742 | 2.250023 | 0 | 0 | 0 | 0 | 0 | 0 | 0 | 0 | 0 | 0.2500215 | 0 | 0 | 0 | 0 | 0.3749446 | 0 | 0 | 0 | 0 | 0 | 0 | 2.874989
| NCS12 | 2.48 | 803 | 33.6 | 5709 | 3415 | 2.4898e+22 | 7.2205e+22 | 80.82984888 | 28.922318 | 84.73879 | 80.8853 | NCS12 | 74.12 | [9 empty] | 9.35 |  |  |  |  | 16.53 | [7 empty] | 100 | 1.667113 | NCS12 | 74.00147 | 0 | 0 | 0 | 0 | 0 | 0 | 0 | 0 | 0 | 10.00089 | 0 | 0 | 0 | 0 | 15.99765 | 0 | 0 | 0 | 0 | 0 | 0 | 0 | 44.46008 | 0 | 0 | 0 | 0 | 0 | 0 | 0 | 0 | 0 | 5.608497 | 0 | 0 | 0 | 0 | 9.915342 | 0 | 0 | 0 | 0 | 0 | 0 | 59.98392 | 2.220044 | 0 | 0 | 0 | 0 | 0 | 0 | 0 | 0 | 0 | 0.2000177 | 0 | 0 | 0 | 0 | 0.4799294 | 0 | 0 | 0 | 0 | 0 | 0 | 2.899991
| SLS | 2.569 | 840 | 31.2 | 5682 | 3442 | 2.6003e+22 | 7.4876e+22 | 82.94048 | 30.43588 | 89.18945 | 85.2084 | SLS | 73.3 |  |  |  | 0.86 |  |  |  |  | 2.86 | 8.33 |  |  |  |  | 14.02 | 0.64 | [6 empty] | 100.01 | 1.680959 | SLS | 72.58001 | 0 | 0 | 0 | 0.501778 | 0 | 0 | 0 | 0 | 4.220814 | 8.836494 | 0 | 0 | 0 | 0 | 13.45673 | 0.4041774 | 0 | 0 | 0 | 0 | 0 | 0 | 43.60607 | 0 | 0 | 0 | 0.5116128 | 0 | 0 | 0 | 0 | 1.70141 | 4.955506 | 0 | 0 | 0 | 0 | 8.340479 | 0.3807351 | 0 | 0 | 0 | 0 | 0 | 59.49581 | 2.1774 | 0 | 0 | 0 | 0.0250889 | 0 | 0 | 0 | 0 | 0.08441628 | 0.1767299 | 0 | 0 | 0 | 0 | 0.4037018 | 0.01212532 | 0 | 0 | 0 | 0 | 0 | 2.879462
| SF6 | 5.183 | 699 | 32 | 3553 | 2071 | 2.4598e+22 | 6.3794e+22 | 65.4292 | 22.2301 | 64.68658 | 61.49375 | SF6 | 26.96 | [12 empty] | 71.51 |  | 0.49 | 1.04 | [6 empty] | 100 | 0.7880808 | SF6 | 56.94023 | 0 | 0 | 0 | 0 | 0 | 0 | 0 | 0 | 0 | 0 | 0 | 0 | 40.65569 | 0 | 1.003168 | 1.400915 | 0 | 0 | 0 | 0 | 0 | 0 | 34.20969 | 0 | 0 | 0 | 0 | 0 | 0 | 0 | 0 | 0 | 0 | 0 | 0 | 90.73943 | 0 | 0.6217637 | 1.319662 | 0 | 0 | 0 | 0 | 0 | 126.8905 | 1.708207 | 0 | 0 | 0 | 0 | 0 | 0 | 0 | 0 | 0 | 0 | 0 | 0 | 0.8131137 | 0 | 0.03009505 | 0.04202744 | 0 | 0 | 0 | 0 | 0 | 2.593443
| BF | 2.215 | 798 | 23.3 | 5560 | 3413 | 2.1214e+22 | 7.0005e+22 | 68.473624 | 25.80158 | 75.67667 | 71.70229 | BF | 77.4 |  |  | 14.39 | 3.24 | [10 empty] | 1.97 | 3 | [6 empty] | 100 | 1.590385 | BF | 81.00445 | 0 | 0 | 12.99645 | 1.998081 | 0 | 0 | 0 | 0 | 0 | 0 | 0 | 0 | 0 | 0 | 1.998538 | 2.00248 | 0 | 0 | 0 | 0 | 0 | 0 | 48.66748 | 0 | 0 | 9.048126 | 2.037243 | 0 | 0 | 0 | 0 | 0 | 0 | 0 | 0 | 0 | 0 | 1.238694 | 1.886336 | 0 | 0 | 0 | 0 | 0 | 62.87788 | 2.430134 | 0 | 0 | 0.6498223 | 0.09990404 | 0 | 0 | 0 | 0 | 0 | 0 | 0 | 0 | 0 | 0 | 0.05995615 | 0.0600744 | 0 | 0 | 0 | 0 | 0 | 3.299891
| BK7 | 2.499 | 830 | 35 | 6134 | 3733 | 2.3424e+22 | 7.4397e+22 | 94.02726 | 34.82429 | 102.5648 | 98.41264 | BK7 | 69.57 |  |  | 10.19 | [8 empty] | 2.86 |  |  | 8.88 | 8.5 | [6 empty] | 100 | 1.556479 | BK7 | 74.39587 | 0 | 0 | 9.40366 | 0 | 0 | 0 | 0 | 0 | 0 | 0 | 0 | 1.198305 | 0 | 0 | 9.20488 | 5.797287 | 0 | 0 | 0 | 0 | 0 | 0 | 44.69704 | 0 | 0 | 6.546828 | 0 | 0 | 0 | 0 | 0 | 0 | 0 | 0 | 1.837481 | 0 | 0 | 5.705185 | 5.461044 | 0 | 0 | 0 | 0 | 0 | 64.24758 | 2.231876 | 0 | 0 | 0.470183 | 0 | 0 | 0 | 0 | 0 | 0 | 0 | 0 | 0.0239661 | 0 | 0 | 0.2761464 | 0.1739186 | 0 | 0 | 0 | 0 | 0 | 3.17609
| P0 | 2.699 |  |  | 6695 | 3777 | 2.337e+22 | 7.5853e+22 | 120.9773 | 38.5032 | 113.6059 | 109.3307 | P0 | 42.62 |  |  |  | 36.65 |  |  |  |  | 0 | 20.54 | [12 empty] | 99.81 | 1.435105 | P0 | 49.43106 | 0 | 0 | 0 | 25.04728 | 0 | 0 | 0 | 0 | 0 | 25.52166 | 0 | 0 | 0 | 0 | 0 | 0 | 0 | 0 | 0 | 0 | 0 | 0 | 29.69818 | 0 | 0 | 0 | 25.53821 | 0 | 0 | 0 | 0 | 0 | 14.31255 | 0 | 0 | 0 | 0 | 0 | 0 | 0 | 0 | 0 | 0 | 0 | 69.54893 | 1.482932 | 0 | 0 | 0 | 1.252364 | 0 | 0 | 0 | 0 | 0 | 0.5104331 | 0 | 0 | 0 | 0 | 0 | 0 | 0 | 0 | 0 | 0 | 0 | 3.245729
| P02 | 2.727 |  |  | 6676 | 3754 | 2.4961e+22 | 7.6373e+22 | 121.5396 | 38.43029 | 113.2576 | 109.0696 | P02 | 44.18 |  |  |  | 29.27 |  |  |  |  | 3.78 | 21.89 | [12 empty] | 99.12 | 1.506535 | P02 | 48.81088 | 0 | 0 | 0 | 19.05521 | 0 | 0 | 0 | 0 | 6.224434 | 25.90947 | 0 | 0 | 0 | 0 | 0 | 0 | 0 | 0 | 0 | 0 | 0 | 0 | 29.32558 | 0 | 0 | 0 | 19.42869 | 0 | 0 | 0 | 0 | 2.509069 | 14.53003 | 0 | 0 | 0 | 0 | 0 | 0 | 0 | 0 | 0 | 0 | 0 | 65.79337 | 1.464326 | 0 | 0 | 0 | 0.9527605 | 0 | 0 | 0 | 0 | 0.1244887 | 0.5181895 | 0 | 0 | 0 | 0 | 0 | 0 | 0 | 0 | 0 | 0 | 0 | 3.059765
| P04 | 2.76 |  |  | 6683 | 3749 | 2.6696e+22 | 7.7274e+22 | 123.2685 | 38.79180276 | 114.2008 | 110.0808 | P04 | 47.78 |  |  |  | 21.62 |  |  |  |  | 7.72 | 22.5 | [12 empty] | 99.62 | 1.600045 | P04 | 49.70316 | 0 | 0 | 0 | 13.25237 | 0 | 0 | 0 | 0 | 11.9694 | 25.07508 | 0 | 0 | 0 | 0 | 0 | 0 | 0 | 0 | 0 | 0 | 0 | 0 | 29.86166 | 0 | 0 | 0 | 13.51212 | 0 | 0 | 0 | 0 | 4.824864 | 14.0621 | 0 | 0 | 0 | 0 | 0 | 0 | 0 | 0 | 0 | 0 | 0 | 62.26074 | 1.491095 | 0 | 0 | 0 | 0.6626186 | 0 | 0 | 0 | 0 | 0.2393879 | 0.5015015 | 0 | 0 | 0 | 0 | 0 | 0 | 0 | 0 | 0 | 0 | 0 | 2.894603
| P05 | 2.777 |  |  | 6697 | 3751 | 2.7542e+22 | 7.7784e+22 | 124.5479 | 39.07239 | 114.9737 | 110.881 | P05 | 49.52 |  |  |  | 17.84 |  |  |  |  | 9.53 | 22.5 | [12 empty] | 99.39 | 1.636835 | P05 | 50.35536 | 0 | 0 | 0 | 10.68957 | 0 | 0 | 0 | 0 | 14.44359 | 24.51148 | 0 | 0 | 0 | 0 | 0 | 0 | 0 | 0 | 0 | 0 | 0 | 0 | 30.2535 | 0 | 0 | 0 | 10.89908 | 0 | 0 | 0 | 0 | 5.822211 | 13.74604 | 0 | 0 | 0 | 0 | 0 | 0 | 0 | 0 | 0 | 0 | 0 | 60.72083 | 1.510661 | 0 | 0 | 0 | 0.5344783 | 0 | 0 | 0 | 0 | 0.2888718 | 0.4902296 | 0 | 0 | 0 | 0 | 0 | 0 | 0 | 0 | 0 | 0 | 0 | 2.824241
| P06 | 2.802 |  |  | 6723 | 3766 | 2.8474e+22 | 7.8165e+22 | 126.6468 | 39.74008 | 116.9008 | 112.8531 | P06 | 49.81 |  |  |  | 14.37 |  |  |  |  | 11.34 | 24.04 | [12 empty] | 99.56 | 1.679992 | P06 | 49.34912 | 0 | 0 | 0 | 8.389184 | 0 | 0 | 0 | 0 | 16.7453 | 25.51639 | 0 | 0 | 0 | 0 | 0 | 0 | 0 | 0 | 0 | 0 | 0 | 0 | 29.64895 | 0 | 0 | 0 | 8.553612 | 0 | 0 | 0 | 0 | 6.750032 | 14.30959 | 0 | 0 | 0 | 0 | 0 | 0 | 0 | 0 | 0 | 0 | 0 | 59.26219 | 1.480474 | 0 | 0 | 0 | 0.4194592 | 0 | 0 | 0 | 0 | 0.3349061 | 0.5103278 | 0 | 0 | 0 | 0 | 0 | 0 | 0 | 0 | 0 | 0 | 0 | 2.745167
| P08 | 2.842 |  |  | 6721 | 3757 | 3.0278e+22 | 7.9189e+22 | 128.3784 | 40.11497 | 117.8785 | 113.8943 | P08 | 53.51 |  |  |  | 7.25 |  |  |  |  | 15.4 | 25.24 | [12 empty] | 101.4 | 1.793863 | P08 | 49.64961 | 0 | 0 | 0 | 3.963866 | 0 | 0 | 0 | 0 | 21.29701 | 25.08951 | 0 | 0 | 0 | 0 | 0 | 0 | 0 | 0 | 0 | 0 | 0 | 0 | 29.82949 | 0 | 0 | 0 | 4.041558 | 0 | 0 | 0 | 0 | 8.584827 | 14.0702 | 0 | 0 | 0 | 0 | 0 | 0 | 0 | 0 | 0 | 0 | 0 | 56.52607 | 1.489488 | 0 | 0 | 0 | 0.1981933 | 0 | 0 | 0 | 0 | 0.4259403 | 0.5017902 | 0 | 0 | 0 | 0 | 0 | 0 | 0 | 0 | 0 | 0 | 0 | 2.615412
| P1 | 2.861 |  |  | 6739 | 3751 | 3.1771e+22 | 7.9578e+22 | 129.9298 | 40.25427 | 118.1748 | 114.2806 | P1 | 55.21 |  |  |  | 0 |  |  |  |  | 18.01 | 25.52 | [12 empty] | 98.74 | 1.820793 | P1 | 50.4693 | 0 | 0 | 0 | 0 | 0 | 0 | 0 | 0 | 24.53807 | 24.99264 | 0 | 0 | 0 | 0 | 0 | 0 | 0 | 0 | 0 | 0 | 0 | 0 | 30.32195 | 0 | 0 | 0 | 0 | 0 | 0 | 0 | 0 | 9.891295 | 14.01587 | 0 | 0 | 0 | 0 | 0 | 0 | 0 | 0 | 0 | 0 | 0 | 54.22912 | 1.514079 | 0 | 0 | 0 | 0 | 0 | 0 | 0 | 0 | 0.4907613 | 0.4998527 | 0 | 0 | 0 | 0 | 0 | 0 | 0 | 0 | 0 | 0 | 0 | 2.504693
| P4 | 2.778 |  |  | 6787 | 3800 | 2.6536e+22 | 7.855e+22 | 127.964 | 40.11432 | 118.1814 | 113.9444 | P4 | 44.7 |  |  |  | 26.05 |  |  |  |  | 9.56 | 18.87 | [12 empty] | 99.18 | 1.573146 | P4 | 47.29428 | 0 | 0 | 0 | 16.24086 | 0 | 0 | 0 | 0 | 15.07565 | 21.38922 | 0 | 0 | 0 | 0 | 0 | 0 | 0 | 0 | 0 | 0 | 0 | 0 | 28.4144 | 0 | 0 | 0 | 16.55918 | 0 | 0 | 0 | 0 | 6.076995 | 11.99507 | 0 | 0 | 0 | 0 | 0 | 0 | 0 | 0 | 0 | 0 | 0 | 63.04565 | 1.418828 | 0 | 0 | 0 | 0.8120428 | 0 | 0 | 0 | 0 | 0.301513 | 0.4277843 | 0 | 0 | 0 | 0 | 0 | 0 | 0 | 0 | 0 | 0 | 0 | 2.960168
| P5 | 2.807 |  |  | 6808 | 3801 | 2.8118e+22 | 7.9197e+22 | 130.1013 | 40.55442 | 119.3728 | 115.212 | P5 | 46.75 |  |  |  | 19.42 |  |  |  |  | 13.23 | 19.95 | [12 empty] | 99.35 | 1.652544 | P5 | 47.08674 | 0 | 0 | 0 | 11.52567 | 0 | 0 | 0 | 0 | 19.86067 | 21.52692 | 0 | 0 | 0 | 0 | 0 | 0 | 0 | 0 | 0 | 0 | 0 | 0 | 28.28971 | 0 | 0 | 0 | 11.75158 | 0 | 0 | 0 | 0 | 8.005837 | 12.07229 | 0 | 0 | 0 | 0 | 0 | 0 | 0 | 0 | 0 | 0 | 0 | 60.11942 | 1.412602 | 0 | 0 | 0 | 0.5762837 | 0 | 0 | 0 | 0 | 0.3972135 | 0.4305383 | 0 | 0 | 0 | 0 | 0 | 0 | 0 | 0 | 0 | 0 | 0 | 2.816638
| P6 | 2.82 |  |  | 6783 | 3780 | 2.9441e+22 | 7.9474e+22 | 129.7456 | 40.293288 | 118.4816 | 114.4061 | P6 | 49.23 |  |  |  | 13.08 |  |  |  |  | 16.37 | 20.64 | [12 empty] | 99.32 | 1.721841 | P6 | 47.58902 | 0 | 0 | 0 | 7.450489 | 0 | 0 | 0 | 0 | 23.58537 | 21.37512 | 0 | 0 | 0 | 0 | 0 | 0 | 0 | 0 | 0 | 0 | 0 | 0 | 28.59148 | 0 | 0 | 0 | 7.596518 | 0 | 0 | 0 | 0 | 9.507263 | 11.98717 | 0 | 0 | 0 | 0 | 0 | 0 | 0 | 0 | 0 | 0 | 0 | 57.68243 | 1.427671 | 0 | 0 | 0 | 0.3725244 | 0 | 0 | 0 | 0 | 0.4717074 | 0.4275024 | 0 | 0 | 0 | 0 | 0 | 0 | 0 | 0 | 0 | 0 | 0 | 2.699405
| P7 | 2.827 |  |  | 6787 | 3781 | 3.0724e+22 | 7.9427e+22 | 130.2211 | 40.41468 | 118.7414 | 114.774 | P7 | 51.65 |  |  |  | 6.45 |  |  |  |  | 19.27 | 22 | [12 empty] | 99.37 | 1.793289 | P7 | 47.93913 | 0 | 0 | 0 | 3.527602 | 0 | 0 | 0 | 0 | 26.65745 | 21.87582 | 0 | 0 | 0 | 0 | 0 | 0 | 0 | 0 | 0 | 0 | 0 | 0 | 28.80183 | 0 | 0 | 0 | 3.596743 | 0 | 0 | 0 | 0 | 10.74562 | 12.26796 | 0 | 0 | 0 | 0 | 0 | 0 | 0 | 0 | 0 | 0 | 0 | 55.41215 | 1.438174 | 0 | 0 | 0 | 0.1763801 | 0 | 0 | 0 | 0 | 0.533149 | 0.4375164 | 0 | 0 | 0 | 0 | 0 | 0 | 0 | 0 | 0 | 0 | 0 | 2.585219
| P8 | 2.785 |  |  | 6898 | 3850 | 2.7574e+22 | 7.9078e+22 | 132.517 | 41.2806625 | 121.5958 | 117.4005 | P8 | 44.49 |  |  |  | 22.63 |  |  |  |  | 13.95 | 17.5 | [12 empty] | 98.57 | 1.620585 | P8 | 45.69417 | 0 | 0 | 0 | 13.69566 | 0 | 0 | 0 | 0 | 21.35451 | 19.25566 | 0 | 0 | 0 | 0 | 0 | 0 | 0 | 0 | 0 | 0 | 0 | 0 | 27.45306 | 0 | 0 | 0 | 13.9641 | 0 | 0 | 0 | 0 | 8.608005 | 10.79857 | 0 | 0 | 0 | 0 | 0 | 0 | 0 | 0 | 0 | 0 | 0 | 60.82373 | 1.370825 | 0 | 0 | 0 | 0.6847831 | 0 | 0 | 0 | 0 | 0.4270903 | 0.3851131 | 0 | 0 | 0 | 0 | 0 | 0 | 0 | 0 | 0 | 0 | 0 | 2.867812
| P9 | 2.83 |  |  | 6886 | 3835 | 2.9106e+22 | 8.0176e+22 | 134.1901 | 41.62144675 | 122.4935 | 118.3333 | P9 | 46.42 |  |  |  | 17.25 |  |  |  |  | 17.01 | 18.65 | [12 empty] | 99.33 | 1.696361 | P9 | 45.54671 | 0 | 0 | 0 | 9.97335 | 0 | 0 | 0 | 0 | 24.87558 | 19.60436 | 0 | 0 | 0 | 0 | 0 | 0 | 0 | 0 | 0 | 0 | 0 | 0 | 27.36446 | 0 | 0 | 0 | 10.16883 | 0 | 0 | 0 | 0 | 10.02735 | 10.99412 | 0 | 0 | 0 | 0 | 0 | 0 | 0 | 0 | 0 | 0 | 0 | 58.55476 | 1.366401 | 0 | 0 | 0 | 0.4986675 | 0 | 0 | 0 | 0 | 0.4975117 | 0.3920871 | 0 | 0 | 0 | 0 | 0 | 0 | 0 | 0 | 0 | 0 | 0 | 2.754668
| P10 | 2.852 |  |  | 6884 | 3827 | 3.0341e+22 | 8.069e+22 | 135.1547 | 41.77019 | 122.839 | 118.7377 | P10 | 48.75 |  |  |  | 11.85 |  |  |  |  | 19.56 | 19.43 | [12 empty] | 99.59 | 1.759349 | P10 | 46.12036 | 0 | 0 | 0 | 6.605969 | 0 | 0 | 0 | 0 | 27.58062 | 19.69304 | 0 | 0 | 0 | 0 | 0 | 0 | 0 | 0 | 0 | 0 | 0 | 0 | 27.70911 | 0 | 0 | 0 | 6.735446 | 0 | 0 | 0 | 0 | 11.11775 | 11.04386 | 0 | 0 | 0 | 0 | 0 | 0 | 0 | 0 | 0 | 0 | 0 | 56.60617 | 1.383611 | 0 | 0 | 0 | 0.3302985 | 0 | 0 | 0 | 0 | 0.5516125 | 0.3938609 | 0 | 0 | 0 | 0 | 0 | 0 | 0 | 0 | 0 | 0 | 0 | 2.659383
| P11 | 2.873 |  |  | 6886 | 3821 | 3.1764e+22 | 8.1128e+22 | 136.229 | 41.94592 | 123.2503 | 119.2292 | P11 | 50.21 |  |  |  | 6.03 |  |  |  |  | 23.01 | 20.35 | [12 empty] | 99.6 | 1.82856 | P11 | 45.70366 | 0 | 0 | 0 | 3.234284 | 0 | 0 | 0 | 0 | 31.21724 | 19.84482 | 0 | 0 | 0 | 0 | 0 | 0 | 0 | 0 | 0 | 0 | 0 | 0 | 27.45876 | 0 | 0 | 0 | 3.297676 | 0 | 0 | 0 | 0 | 12.58367 | 11.12897 | 0 | 0 | 0 | 0 | 0 | 0 | 0 | 0 | 0 | 0 | 0 | 54.46908 | 1.37111 | 0 | 0 | 0 | 0.1617142 | 0 | 0 | 0 | 0 | 0.6243448 | 0.3968963 | 0 | 0 | 0 | 0 | 0 | 0 | 0 | 0 | 0 | 0 | 0 | 2.554065
| P12 | 2.833 |  |  | 6960 | 3865 | 2.9196e+22 | 8.0869e+22 | 137.2350528 | 42.31999 | 124.5818 | 120.3725 | P12 | 42.24 |  |  |  | 19.37 |  |  |  |  | 19.51 | 15.5 | [12 empty] | 96.62 | 1.653429 | P12 | 42.52149 | 0 | 0 | 0 | 11.48985 | 0 | 0 | 0 | 0 | 29.27244 | 16.71622 | 0 | 0 | 0 | 0 | 0 | 0 | 0 | 0 | 0 | 0 | 0 | 0 | 25.54691 | 0 | 0 | 0 | 11.71505 | 0 | 0 | 0 | 0 | 11.79972 | 9.374458 | 0 | 0 | 0 | 0 | 0 | 0 | 0 | 0 | 0 | 0 | 0 | 58.43614 | 1.275645 | 0 | 0 | 0 | 0.5744924 | 0 | 0 | 0 | 0 | 0.5854488 | 0.3343245 | 0 | 0 | 0 | 0 | 0 | 0 | 0 | 0 | 0 | 0 | 0 | 2.76991
| P13 | 2.847 |  |  | 6966 | 3876 | 3.0156e+22 | 8.1241e+22 | 138.1511 | 42.77155 | 125.8582 | 121.6969 | P13 | 45.58 |  |  |  | 15.3 |  |  |  |  | 21.91 | 16.24 | [12 empty] | 99.03 | 1.741838 | P13 | 43.55486 | 0 | 0 | 0 | 8.614972 | 0 | 0 | 0 | 0 | 31.20483 | 16.62533 | 0 | 0 | 0 | 0 | 0 | 0 | 0 | 0 | 0 | 0 | 0 | 0 | 26.16776 | 0 | 0 | 0 | 8.783826 | 0 | 0 | 0 | 0 | 12.57867 | 9.323485 | 0 | 0 | 0 | 0 | 0 | 0 | 0 | 0 | 0 | 0 | 0 | 56.85374 | 1.306646 | 0 | 0 | 0 | 0.4307486 | 0 | 0 | 0 | 0 | 0.6240966 | 0.3325066 | 0 | 0 | 0 | 0 | 0 | 0 | 0 | 0 | 0 | 0 | 0 | 2.693998
| P14 | 2.896 |  |  | 7012 | 3876 | 3.1812e+22 | 8.2517e+22 | 142.3909 | 43.5077 | 127.9318 | 123.8014 | P14 | 46.57 |  |  |  | 10.18 |  |  |  |  | 25.45 | 17 | [12 empty] | 99.2 | 1.809472 | P14 | 42.83754 | 0 | 0 | 0 | 5.517803 | 0 | 0 | 0 | 0 | 34.89179 | 16.75287 | 0 | 0 | 0 | 0 | 0 | 0 | 0 | 0 | 0 | 0 | 0 | 0 | 25.7368 | 0 | 0 | 0 | 5.625952 | 0 | 0 | 0 | 0 | 14.06488 | 9.395008 | 0 | 0 | 0 | 0 | 0 | 0 | 0 | 0 | 0 | 0 | 0 | 54.82263 | 1.285126 | 0 | 0 | 0 | 0.2758901 | 0 | 0 | 0 | 0 | 0.6978358 | 0.3350573 | 0 | 0 | 0 | 0 | 0 | 0 | 0 | 0 | 0 | 0 | 0 | 2.59391
| P15 | 2.899 |  |  | 6967 | 3857 | 3.2736e+22 | 8.2576e+22 | 140.7148 | 43.12683 | 126.7139 | 122.654 | P15 | 49.63 |  |  |  | 4.95 |  |  |  |  | 27.21 | 17.39 | [12 empty] | 99.18 | 1.859725 | P15 | 44.41868 | 0 | 0 | 0 | 2.610518 | 0 | 0 | 0 | 0 | 36.29669 | 16.67412 | 0 | 0 | 0 | 0 | 0 | 0 | 0 | 0 | 0 | 0 | 0 | 0 | 26.68674 | 0 | 0 | 0 | 2.661684 | 0 | 0 | 0 | 0 | 14.6312 | 9.350845 | 0 | 0 | 0 | 0 | 0 | 0 | 0 | 0 | 0 | 0 | 0 | 53.33046 | 1.33256 | 0 | 0 | 0 | 0.1305259 | 0 | 0 | 0 | 0 | 0.7259338 | 0.3334823 | 0 | 0 | 0 | 0 | 0 | 0 | 0 | 0 | 0 | 0 | 0 | 2.522502
| P16 | 2.863 |  |  | 7046 | 3896 | 3.0463e+22 | 8.2391e+22 | 142.1368 | 43.45695 | 127.8894 | 123.6595 | P16 | 43.76 |  |  |  | 17.11 |  |  |  |  | 24.81 | 13.26 | [12 empty] | 98.94 | 1.748101 | P16 | 41.66591 | 0 | 0 | 0 | 9.599611 | 0 | 0 | 0 | 0 | 35.20849 | 13.52599 | 0 | 0 | 0 | 0 | 0 | 0 | 0 | 0 | 0 | 0 | 0 | 0 | 25.03288 | 0 | 0 | 0 | 9.787764 | 0 | 0 | 0 | 0 | 14.19254 | 7.585374 | 0 | 0 | 0 | 0 | 0 | 0 | 0 | 0 | 0 | 0 | 0 | 56.59856 | 1.249977 | 0 | 0 | 0 | 0.4799806 | 0 | 0 | 0 | 0 | 0.7041699 | 0.2705198 | 0 | 0 | 0 | 0 | 0 | 0 | 0 | 0 | 0 | 0 | 0 | 2.704647
| PbS33 | 4.6 |  |  | 3765 | 2230 | 2.432e+22 | 6.4935e+22 | 65.206035 | 22.87534 | 66.64495 | 63.33654 | PbS33 | 35.34 | [12 empty] | 64.66 | [9 empty] | 100 | 0.877924 | PbS33 | 67.00075 | 0 | 0 | 0 | 0 | 0 | 0 | 0 | 0 | 0 | 0 | 0 | 0 | 32.99925 | 0 | 0 | 0 | 0 | 0 | 0 | 0 | 0 | 0 | 40.25405 | 0 | 0 | 0 | 0 | 0 | 0 | 0 | 0 | 0 | 0 | 0 | 0 | 73.65102 | 0 | 0 | 0 | 0 | 0 | 0 | 0 | 0 | 113.9051 | 2.010023 | 0 | 0 | 0 | 0 | 0 | 0 | 0 | 0 | 0 | 0 | 0 | 0 | 0.6599849 | 0 | 0 | 0 | 0 | 0 | 0 | 0 | 0 | 2.670008
| PbS40 | 5.151 |  |  | 3538 | 2077 | 2.475e+22 | 6.435e+22 | 64.47735 | 22.22105 | 64.64702 | 61.42131 | PbS40 | 28.76 | [12 empty] | 71.24 | [9 empty] | 100 | 0.797885 | PbS40 | 59.9955 | 0 | 0 | 0 | 0 | 0 | 0 | 0 | 0 | 0 | 0 | 0 | 0 | 40.0045 | 0 | 0 | 0 | 0 | 0 | 0 | 0 | 0 | 0 | 36.04529 | 0 | 0 | 0 | 0 | 0 | 0 | 0 | 0 | 0 | 0 | 0 | 0 | 89.28605 | 0 | 0 | 0 | 0 | 0 | 0 | 0 | 0 | 125.3313 | 1.799865 | 0 | 0 | 0 | 0 | 0 | 0 | 0 | 0 | 0 | 0 | 0 | 0 | 0.8000901 | 0 | 0 | 0 | 0 | 0 | 0 | 0 | 0 | 2.599955
| PbS50 | 5.964 |  |  | 3235 | 1845 | 2.5361e+22 | 6.3406e+22 | 62.4146019 | 20.3016051 | 58.83894 | 55.73991 | PbS50 | 21.21 | [12 empty] | 78.76 | [9 empty] | 99.97 | 0.7059125 | PbS50 | 50.01035 | 0 | 0 | 0 | 0 | 0 | 0 | 0 | 0 | 0 | 0 | 0 | 0 | 49.98965 | 0 | 0 | 0 | 0 | 0 | 0 | 0 | 0 | 0 | 30.04622 | 0 | 0 | 0 | 0 | 0 | 0 | 0 | 0 | 0 | 0 | 0 | 0 | 111.5719 | 0 | 0 | 0 | 0 | 0 | 0 | 0 | 0 | 141.6181 | 1.50031 | 0 | 0 | 0 | 0 | 0 | 0 | 0 | 0 | 0 | 0 | 0 | 0 | 0.999793 | 0 | 0 | 0 | 0 | 0 | 0 | 0 | 0 | 2.500103
| PbS58 | 6.564 |  |  | 3026 | 1711 | 2.5553e+22 | 6.1838e+22 | 60.10442 | 19.21625 | 55.5672 | 52.61153 | PbS58 | 16.31 | [12 empty] | 83.69 | [9 empty] | 100 | 0.6464434 | PbS58 | 41.99461 | 0 | 0 | 0 | 0 | 0 | 0 | 0 | 0 | 0 | 0 | 0 | 0 | 58.00539 | 0 | 0 | 0 | 0 | 0 | 0 | 0 | 0 | 0 | 25.23036 | 0 | 0 | 0 | 0 | 0 | 0 | 0 | 0 | 0 | 0 | 0 | 0 | 129.4622 | 0 | 0 | 0 | 0 | 0 | 0 | 0 | 0 | 154.6926 | 1.259838 | 0 | 0 | 0 | 0 | 0 | 0 | 0 | 0 | 0 | 0 | 0 | 0 | 1.160108 | 0 | 0 | 0 | 0 | 0 | 0 | 0 | 0 | 2.419946
| PbS67 | 7.168 |  |  | 2771 | 1541 | 2.5489e+22 | 5.9392e+22 | 55.03907 | 17.02171 | 48.98881 | 46.22714 | PbS67 | 11.71 | [12 empty] | 88.29 | [9 empty] | 100 | 0.590489 | PbS67 | 33.00769 | 0 | 0 | 0 | 0 | 0 | 0 | 0 | 0 | 0 | 0 | 0 | 0 | 66.99231 | 0 | 0 | 0 | 0 | 0 | 0 | 0 | 0 | 0 | 19.83102 | 0 | 0 | 0 | 0 | 0 | 0 | 0 | 0 | 0 | 0 | 0 | 0 | 149.5201 | 0 | 0 | 0 | 0 | 0 | 0 | 0 | 0 | 169.3512 | 0.9902307 | 0 | 0 | 0 | 0 | 0 | 0 | 0 | 0 | 0 | 0 | 0 | 0 | 1.339846 | 0 | 0 | 0 | 0 | 0 | 0 | 0 | 0 | 2.330077
| PbS70 | 7.321 |  |  | 2672 | 1504 | 2.5299e+22 | 5.8185e+22 | 52.26889 | 16.56022 | 47.61986 | 44.94098 | PbS70 | 10.34 | [12 empty] | 89.66 | [9 empty] | 100 | 0.5738244 | PbS70 | 29.99243 | 0 | 0 | 0 | 0 | 0 | 0 | 0 | 0 | 0 | 0 | 0 | 0 | 70.00757 | 0 | 0 | 0 | 0 | 0 | 0 | 0 | 0 | 0 | 18.01945 | 0 | 0 | 0 | 0 | 0 | 0 | 0 | 0 | 0 | 0 | 0 | 0 | 156.2499 | 0 | 0 | 0 | 0 | 0 | 0 | 0 | 0 | 174.2694 | 0.8997728 | 0 | 0 | 0 | 0 | 0 | 0 | 0 | 0 | 0 | 0 | 0 | 0 | 1.400151 | 0 | 0 | 0 | 0 | 0 | 0 | 0 | 0 | 2.299924
Malfait 2011 | Andesite | 2.536 |  |  | 6213 | 3689 | 2.4017e+22 | 7.3498e+22 | 97.89307 | 34.51172 | 101.5788 | 97.54811 | Andesite | 64.53 |  | 0.57 |  | 17.58 |  | 0 | 0 | 0 | 3.33 | 9.39 |  |  |  |  | 3.64 | 0.96 |  |  | 0 |  |  |  | 100 | 1.572591 | Andesite | 68.29924 | 0 | 0.4536409 | 0 | 10.96411 | 0 | 0 | 0 | 0 | 5.253099 | 10.64736 | 0 | 0 | 0 | 0 | 3.734513 | 0.648044 | 0 | 0 | 0 | 0 | 0 | 0 | 41.03419 | 0 | 0.3624591 | 0 | 11.179 | 0 | 0 | 0 | 0 | 2.117524 | 5.971037 | 0 | 0 | 0 | 0 | 2.314651 | 0.6104574 | 0 | 0 | 0 | 0 | 0 | 63.58932 | 2.048977 | 0 | 0.01360923 | 0 | 0.5482053 | 0 | 0 | 0 | 0 | 0.105062 | 0.2129471 | 0 | 0 | 0 | 0 | 0.1120354 | 0.01944132 | 0 | 0 | 0 | 0 | 0 | 3.060278
Malfait 2011 | Andesite | 2.517 |  |  | 6181 | 3642 | 2.3837e+22 | 7.2948e+22 | 96.16138 | 33.3859 | 98.21599 | 94.21552 | Andesite | 63.89109 |  | 0.5643564 |  | 17.40594 |  | 0 | 0 | 0 | 3.29703 | 9.29703 |  |  |  |  | 3.60396 | 0.950495 |  |  | 0 |  |  |  | 99.0099 | 1.557021 | Andesite | 68.29924 | 0 | 0.4536409 | 0 | 10.96411 | 0 | 0 | 0 | 0 | 5.253099 | 10.64736 | 0 | 0 | 0 | 0 | 3.734513 | 0.648044 | 0 | 0 | 0 | 0 | 0 | 0 | 41.03419 | 0 | 0.3624591 | 0 | 11.179 | 0 | 0 | 0 | 0 | 2.117524 | 5.971037 | 0 | 0 | 0 | 0 | 2.314651 | 0.6104574 | 0 | 0 | 0 | 0 | 0 | 63.58932 | 2.048977 | 0 | 0.01360923 | 0 | 0.5482053 | 0 | 0 | 0 | 0 | 0.105062 | 0.2129471 | 0 | 0 | 0 | 0 | 0.1120354 | 0.01944132 | 0 | 0 | 0 | 0 | 0 | 3.060278
Malfait 2011 | Andesite | 2.489 |  |  | 6132 | 3613 | 2.3572e+22 | 7.2136e+22 | 93.58994 | 32.49083 | 95.55238 | 91.59642 | Andesite | 63.2585 |  | 0.5587687 |  | 17.2336 |  | 0 | 0 | 0 | 3.264386 | 9.20498 |  |  |  |  | 3.568278 | 0.9410842 |  |  | 0 |  |  |  | 98.0296 | 1.541605 | Andesite | 68.29924 | 0 | 0.4536409 | 0 | 10.96411 | 0 | 0 | 0 | 0 | 5.253099 | 10.64736 | 0 | 0 | 0 | 0 | 3.734513 | 0.648044 | 0 | 0 | 0 | 0 | 0 | 0 | 41.03419 | 0 | 0.3624591 | 0 | 11.179 | 0 | 0 | 0 | 0 | 2.117524 | 5.971037 | 0 | 0 | 0 | 0 | 2.314651 | 0.6104574 | 0 | 0 | 0 | 0 | 0 | 63.58932 | 2.048977 | 0 | 0.01360923 | 0 | 0.5482053 | 0 | 0 | 0 | 0 | 0.105062 | 0.2129471 | 0 | 0 | 0 | 0 | 0.1120354 | 0.01944132 | 0 | 0 | 0 | 0 | 0 | 3.060278
Malfait 2011 | Andesite | 2.466 |  |  | 6084 | 3598 | 2.3354e+22 | 7.1469e+22 | 91.27913 | 31.92386 | 93.86921 | 89.9498 | Andesite | 62.6444 |  | 0.5533443 |  | 17.0663 |  | 0 | 0 | 0 | 3.232696 | 9.11562 |  |  |  |  | 3.533638 | 0.9319484 |  |  | 0 |  |  |  | 97.07795 | 1.526639 | Andesite | 68.29924 | 0 | 0.4536409 | 0 | 10.96411 | 0 | 0 | 0 | 0 | 5.253099 | 10.64736 | 0 | 0 | 0 | 0 | 3.734513 | 0.648044 | 0 | 0 | 0 | 0 | 0 | 0 | 41.03419 | 0 | 0.3624591 | 0 | 11.179 | 0 | 0 | 0 | 0 | 2.117524 | 5.971037 | 0 | 0 | 0 | 0 | 2.314651 | 0.6104574 | 0 | 0 | 0 | 0 | 0 | 63.58932 | 2.048977 | 0 | 0.01360923 | 0 | 0.5482053 | 0 | 0 | 0 | 0 | 0.105062 | 0.2129471 | 0 | 0 | 0 | 0 | 0.1120354 | 0.01944132 | 0 | 0 | 0 | 0 | 0 | 3.060278
Malfait 2011 | Basalt | 2.806 |  |  | 6416 | 3594 | 2.7217e+22 | 7.7824e+22 | 115.5091 | 36.24464 | 106.5169 | 102.3945 | Basalt | 47.73 |  | 0.59 |  | 18.51 |  | 0 | 8.21 | 0.15 | 10.51 | 12.01 |  |  |  |  | 2.16 | 0.07 |  |  | 0.06 |  |  |  | 100 | 1.610651 | Basalt | 49.32422 | 0 | 0.4584626 | 0 | 11.27133 | 0 | 0 | 7.09439 | 0.1312801 | 16.18783 | 13.29639 | 0 | 0 | 0 | 0 | 2.163719 | 0.04613663 | 0 | 0 | 0.02624491 | 0 | 0 | 0 | 29.63399 | 0 | 0.3663116 | 0 | 11.49225 | 0 | 0 | 5.097319 | 0.09313007 | 6.525314 | 7.456615 | 0 | 0 | 0 | 0 | 1.341073 | 0.0434607 | 0 | 0 | 0.03725203 | 0 | 0 | 62.08672 | 1.479726 | 0 | 0.01375388 | 0 | 0.5635666 | 0 | 0 | 0.1418878 | 0.002625601 | 0.3237566 | 0.2659278 | 0 | 0 | 0 | 0 | 0.06491157 | 0.001384099 | 0 | 0 | 0.001837144 | 0 | 0 | 2.859378
Malfait 2011 | Basalt | 2.797 |  |  | 6484 | 3636 | 2.713e+22 | 7.7574e+22 | 117.5922 | 36.97773 | 108.7232 | 104.6141 | Basalt | 47.07565 |  | 0.5819114 |  | 18.25624 |  | 0 | 8.097446 | 0.1479436 | 10.36591 | 11.84535 |  |  |  |  | 2.130388 | 0.06904034 |  |  | 0.05917743 |  |  |  | 98.62906 | 1.588569 | Basalt | 49.32422 | 0 | 0.4584626 | 0 | 11.27133 | 0 | 0 | 7.09439 | 0.1312801 | 16.18783 | 13.29639 | 0 | 0 | 0 | 0 | 2.163719 | 0.04613663 | 0 | 0 | 0.02624491 | 0 | 0 | 0 | 29.63399 | 0 | 0.3663116 | 0 | 11.49225 | 0 | 0 | 5.097319 | 0.09313007 | 6.525314 | 7.456615 | 0 | 0 | 0 | 0 | 1.341073 | 0.0434607 | 0 | 0 | 0.03725203 | 0 | 0 | 62.08672 | 1.479726 | 0 | 0.01375388 | 0 | 0.5635666 | 0 | 0 | 0.1418878 | 0.002625601 | 0.3237566 | 0.2659278 | 0 | 0 | 0 | 0 | 0.06491157 | 0.001384099 | 0 | 0 | 0.001837144 | 0 | 0 | 2.859378
Malfait 2011 | Basalt | 2.756 |  |  | 6388 | 3598 | 2.6732e+22 | 7.6437e+22 | 112.4628 | 35.67808 | 104.8567 | 100.8078 | Basalt | 46.66601 |  | 0.5768479 |  | 18.09738 |  | 0 | 8.026985 | 0.1466562 | 10.27571 | 11.74228 |  |  |  |  | 2.11185 | 0.06843958 |  |  | 0.0586625 |  |  |  | 97.77083 | 1.574746 | Basalt | 49.32422 | 0 | 0.4584626 | 0 | 11.27133 | 0 | 0 | 7.09439 | 0.1312801 | 16.18783 | 13.29639 | 0 | 0 | 0 | 0 | 2.163719 | 0.04613663 | 0 | 0 | 0.02624491 | 0 | 0 | 0 | 29.63399 | 0 | 0.3663116 | 0 | 11.49225 | 0 | 0 | 5.097319 | 0.09313007 | 6.525314 | 7.456615 | 0 | 0 | 0 | 0 | 1.341073 | 0.0434607 | 0 | 0 | 0.03725203 | 0 | 0 | 62.08672 | 1.479726 | 0 | 0.01375388 | 0 | 0.5635666 | 0 | 0 | 0.1418878 | 0.002625601 | 0.3237566 | 0.2659278 | 0 | 0 | 0 | 0 | 0.06491157 | 0.001384099 | 0 | 0 | 0.001837144 | 0 | 0 | 2.859378
Malfait 2011 | Basalt | 2.739 |  |  | 6388 | 3589 | 2.6567e+22 | 7.5965e+22 | 111.7691 | 35.28084 | 103.6784 | 99.65452 | Basalt | 46.33981 |  | 0.5728155 |  | 17.97087 |  | 0 | 7.970874 | 0.1456311 | 10.20388 | 11.66019 |  |  |  |  | 2.097087 | 0.06796117 |  |  | 0.05825243 |  |  |  | 97.08738 | 1.563738 | Basalt | 49.32422 | 0 | 0.4584626 | 0 | 11.27133 | 0 | 0 | 7.09439 | 0.1312801 | 16.18783 | 13.29639 | 0 | 0 | 0 | 0 | 2.163719 | 0.04613663 | 0 | 0 | 0.02624491 | 0 | 0 | 0 | 29.63399 | 0 | 0.3663116 | 0 | 11.49225 | 0 | 0 | 5.097319 | 0.09313007 | 6.525314 | 7.456615 | 0 | 0 | 0 | 0 | 1.341073 | 0.0434607 | 0 | 0 | 0.03725203 | 0 | 0 | 62.08672 | 1.479726 | 0 | 0.01375388 | 0 | 0.5635666 | 0 | 0 | 0.1418878 | 0.002625601 | 0.3237566 | 0.2659278 | 0 | 0 | 0 | 0 | 0.06491157 | 0.001384099 | 0 | 0 | 0.001837144 | 0 | 0 | 2.859378
Malfait 2011 | Basalt | 2.701 |  |  | 6380 | 3593 | 2.6199e+22 | 7.4911e+22 | 109.9425844 | 34.86896 | 102.4728 | 98.50473 | Basalt | 45.71839 |  | 0.5651341 |  | 17.72989 |  | 0 | 7.863985 | 0.1436782 | 10.06705 | 11.50383 |  |  |  |  | 2.068966 | 0.06704981 |  |  | 0.05747126 |  |  |  | 95.78544 | 1.542769 | Basalt | 49.32422 | 0 | 0.4584626 | 0 | 11.27133 | 0 | 0 | 7.09439 | 0.1312801 | 16.18783 | 13.29639 | 0 | 0 | 0 | 0 | 2.163719 | 0.04613663 | 0 | 0 | 0.02624491 | 0 | 0 | 0 | 29.63399 | 0 | 0.3663116 | 0 | 11.49225 | 0 | 0 | 5.097319 | 0.09313007 | 6.525314 | 7.456615 | 0 | 0 | 0 | 0 | 1.341073 | 0.0434607 | 0 | 0 | 0.03725203 | 0 | 0 | 62.08672 | 1.479726 | 0 | 0.01375388 | 0 | 0.5635666 | 0 | 0 | 0.1418878 | 0.002625601 | 0.3237566 | 0.2659278 | 0 | 0 | 0 | 0 | 0.06491157 | 0.001384099 | 0 | 0 | 0.001837144 | 0 | 0 | 2.859378
Malfait 2011 | Haplogranite | 2.349 |  |  | 5799 | 3565 | 2.1974e+22 | 6.9194e+22 | 78.99311 | 29.85397 | 87.77194 | 83.92552 | Haplogranite | 78.01518 |  | 0 |  | 11.77117 |  | 0 | 0 | 0 | 0 | 0 |  |  |  |  | 5.48123 | 4.582668 |  |  | 0 |  |  |  | 99.85024 | 1.551054 | Haplogranite | 83.71865 | 0 | 0 | 0 | 7.443252 | 0 | 0 | 0 | 0 | 0 | 0 | 0 | 0 | 0 | 0 | 5.701636 | 3.136465 | 0 | 0 | 0 | 0 | 0 | 0 | 50.29816 | 0 | 0 | 0 | 7.589139 | 0 | 0 | 0 | 0 | 0 | 0 | 0 | 0 | 0 | 0 | 3.533874 | 2.95455 | 0 | 0 | 0 | 0 | 0 | 64.37573 | 2.511559 | 0 | 0 | 0 | 0.3721626 | 0 | 0 | 0 | 0 | 0 | 0 | 0 | 0 | 0 | 0 | 0.1710491 | 0.09409396 | 0 | 0 | 0 | 0 | 0 | 3.148865
Malfait 2011 | Haplogranite | 2.359 |  |  | 5812 | 3568 | 2.2068e+22 | 6.9488e+22 | 79.68547 | 30.03154 | 88.29703 | 84.43424 | Haplogranite | 78.01518 |  | 0 |  | 11.77117 |  | 0 | 0 | 0 | 0 | 0 |  |  |  |  | 5.48123 | 4.582668 |  |  | 0 |  |  |  | 99.85024 | 1.551054 | Haplogranite | 83.71865 | 0 | 0 | 0 | 7.443252 | 0 | 0 | 0 | 0 | 0 | 0 | 0 | 0 | 0 | 0 | 5.701636 | 3.136465 | 0 | 0 | 0 | 0 | 0 | 0 | 50.29816 | 0 | 0 | 0 | 7.589139 | 0 | 0 | 0 | 0 | 0 | 0 | 0 | 0 | 0 | 0 | 3.533874 | 2.95455 | 0 | 0 | 0 | 0 | 0 | 64.37573 | 2.511559 | 0 | 0 | 0 | 0.3721626 | 0 | 0 | 0 | 0 | 0 | 0 | 0 | 0 | 0 | 0 | 0.1710491 | 0.09409396 | 0 | 0 | 0 | 0 | 0 | 3.148865
Malfait 2011 | Haplogranite | 2.317 |  |  | 5781.667 | 3479 | 2.1675e+22 | 6.8251e+22 | 77.45192 | 28.04367 | 82.36543 | 78.57141 | Haplogranite | 76.0931 |  | 0 |  | 11.48116 |  | 0 | 0 | 0 | 0 | 0 |  |  |  |  | 5.346188 | 4.469763 |  |  | 0 |  |  |  | 97.3902 | 1.51284 | Haplogranite | 83.71865 | 0 | 0 | 0 | 7.443252 | 0 | 0 | 0 | 0 | 0 | 0 | 0 | 0 | 0 | 0 | 5.701636 | 3.136465 | 0 | 0 | 0 | 0 | 0 | 0 | 50.29816 | 0 | 0 | 0 | 7.589139 | 0 | 0 | 0 | 0 | 0 | 0 | 0 | 0 | 0 | 0 | 3.533874 | 2.95455 | 0 | 0 | 0 | 0 | 0 | 64.37573 | 2.511559 | 0 | 0 | 0 | 0.3721626 | 0 | 0 | 0 | 0 | 0 | 0 | 0 | 0 | 0 | 0 | 0.1710491 | 0.09409396 | 0 | 0 | 0 | 0 | 0 | 3.148865
Malfait 2011 | Haplogranite | 2.3 |  |  | 5744.875 | 3469 | 2.1516e+22 | 6.775e+22 | 75.90825 | 27.6781103 | 81.2817 | 77.51552 | Haplogranite | 75.33745 |  | 0 |  | 11.36714 |  | 0 | 0 | 0 | 0 | 0 |  |  |  |  | 5.293097 | 4.425376 |  |  | 0 |  |  |  | 96.42306 | 1.497817 | Haplogranite | 83.71865 | 0 | 0 | 0 | 7.443252 | 0 | 0 | 0 | 0 | 0 | 0 | 0 | 0 | 0 | 0 | 5.701636 | 3.136465 | 0 | 0 | 0 | 0 | 0 | 0 | 50.29816 | 0 | 0 | 0 | 7.589139 | 0 | 0 | 0 | 0 | 0 | 0 | 0 | 0 | 0 | 0 | 3.533874 | 2.95455 | 0 | 0 | 0 | 0 | 0 | 64.37573 | 2.511559 | 0 | 0 | 0 | 0.3721626 | 0 | 0 | 0 | 0 | 0 | 0 | 0 | 0 | 0 | 0 | 0.1710491 | 0.09409396 | 0 | 0 | 0 | 0 | 0 | 3.148865
Malfait 2011 | Haplogranite | 2.274 |  |  | 5726.2 | 3404 | 2.1273e+22 | 6.6984e+22 | 74.56302 | 26.34933 | 77.31517 | 73.59156 | Haplogranite | 74.24228 |  | 0 |  | 11.2019 |  | 0 | 0 | 0 | 0 | 0 |  |  |  |  | 5.216152 | 4.361045 |  |  | 0 |  |  |  | 95.02138 | 1.476044 | Haplogranite | 83.71865 | 0 | 0 | 0 | 7.443252 | 0 | 0 | 0 | 0 | 0 | 0 | 0 | 0 | 0 | 0 | 5.701636 | 3.136465 | 0 | 0 | 0 | 0 | 0 | 0 | 50.29816 | 0 | 0 | 0 | 7.589139 | 0 | 0 | 0 | 0 | 0 | 0 | 0 | 0 | 0 | 0 | 3.533874 | 2.95455 | 0 | 0 | 0 | 0 | 0 | 64.37573 | 2.511559 | 0 | 0 | 0 | 0.3721626 | 0 | 0 | 0 | 0 | 0 | 0 | 0 | 0 | 0 | 0 | 0.1710491 | 0.09409396 | 0 | 0 | 0 | 0 | 0 | 3.148865
Richet and Polian 1998 | Andesite | 2.513 |  |  | 6240 | 3700 | 2.3508e+22 | 7.2862e+22 | 97.8501888 | 34.40297 | 101.294 | 97.27374 | Andesite | 62.47497 |  | 0.5506608 |  | 20.03404 |  | 0.03003604 | 0 | 0.02002403 | 3.223869 | 9.090909 |  |  |  |  | 3.524229 | 0.9311173 |  |  | 0.1201442 |  |  |  | 100 | 1.553389 | Andesite | 66.94157 | 0 | 0.443667 | 0 | 12.64907 | 0 | 0.01210834 | 0 | 0.01817105 | 5.148542 | 10.43564 | 0 | 0 | 0 | 0 | 3.660432 | 0.6363166 | 0 | 0 | 0.05449011 | 0 | 0 | 0 | 40.21849 | 0 | 0.3544899 | 0 | 12.89699 | 0 | 0.01933581 | 0 | 0.01289054 | 2.075377 | 5.852306 | 0 | 0 | 0 | 0 | 2.268736 | 0.5994102 | 0 | 0 | 0.07734326 | 0 | 0 | 64.37537 | 2.008247 | 0 | 0.01331001 | 0 | 0.6324533 | 0 | 0.0006054172 | 0 | 0.000363421 | 0.1029708 | 0.2087128 | 0 | 0 | 0 | 0 | 0.1098129 | 0.0190895 | 0 | 0 | 0.003814307 | 0 | 0 | 3.09938
Richet and Polian 1998 | Andesite | 2.507 |  |  | 6250 | 3730 | 2.3452e+22 | 7.2688e+22 | 97.9296875 | 34.8796403 | 102.7285 | 98.71792 | Andesite | 62.28788 |  | 0.5490118 |  | 19.97405 |  | 0.0299461 | 0 | 0.01996406 | 3.214214 | 9.063685 |  |  |  |  | 3.513675 | 0.928329 |  |  | 0.1197844 |  |  |  | 99.70054 | 1.548737 | Andesite | 66.94157 | 0 | 0.443667 | 0 | 12.64907 | 0 | 0.01210834 | 0 | 0.01817105 | 5.148542 | 10.43564 | 0 | 0 | 0 | 0 | 3.660432 | 0.6363166 | 0 | 0 | 0.05449011 | 0 | 0 | 0 | 40.21849 | 0 | 0.3544899 | 0 | 12.89699 | 0 | 0.01933581 | 0 | 0.01289054 | 2.075377 | 5.852306 | 0 | 0 | 0 | 0 | 2.268736 | 0.5994102 | 0 | 0 | 0.07734326 | 0 | 0 | 64.37537 | 2.008247 | 0 | 0.01331001 | 0 | 0.6324533 | 0 | 0.0006054172 | 0 | 0.000363421 | 0.1029708 | 0.2087128 | 0 | 0 | 0 | 0 | 0.1098129 | 0.0190895 | 0 | 0 | 0.003814307 | 0 | 0 | 3.09938
Richet and Polian 1998 | Andesite | 2.497 |  |  | 6230 | 3750 | 2.3359e+22 | 7.2398e+22 | 96.9158113 | 35.1140625 | 103.4394 | 99.4448 | Andesite | 61.85567 |  | 0.5452022 |  | 19.83545 |  | 0.0297383 | 0 | 0.01982554 | 3.191911 | 9.000793 |  |  |  |  | 3.489294 | 0.9218874 |  |  | 0.1189532 |  |  |  | 99.00872 | 1.537991 | Andesite | 66.94157 | 0 | 0.443667 | 0 | 12.64907 | 0 | 0.01210834 | 0 | 0.01817105 | 5.148542 | 10.43564 | 0 | 0 | 0 | 0 | 3.660432 | 0.6363166 | 0 | 0 | 0.05449011 | 0 | 0 | 0 | 40.21849 | 0 | 0.3544899 | 0 | 12.89699 | 0 | 0.01933581 | 0 | 0.01289054 | 2.075377 | 5.852306 | 0 | 0 | 0 | 0 | 2.268736 | 0.5994102 | 0 | 0 | 0.07734326 | 0 | 0 | 64.37537 | 2.008247 | 0 | 0.01331001 | 0 | 0.6324533 | 0 | 0.0006054172 | 0 | 0.000363421 | 0.1029708 | 0.2087128 | 0 | 0 | 0 | 0 | 0.1098129 | 0.0190895 | 0 | 0 | 0.003814307 | 0 | 0 | 3.09938
Richet and Polian 1998 | Andesite | 2.465 |  |  | 6060 | 3550 | 2.3059e+22 | 7.147e+22 | 90.523674 | 31.0651625 | 91.31711 | 87.37368 | Andesite | 60.83057 |  | 0.5361669 |  | 19.50673 |  | 0.02924547 | 0 | 0.01949698 | 3.139013 | 8.851628 |  |  |  |  | 3.431468 | 0.9066095 |  |  | 0.1169819 |  |  |  | 97.36791 | 1.512502 | Andesite | 66.94157 | 0 | 0.443667 | 0 | 12.64907 | 0 | 0.01210834 | 0 | 0.01817105 | 5.148542 | 10.43564 | 0 | 0 | 0 | 0 | 3.660432 | 0.6363166 | 0 | 0 | 0.05449011 | 0 | 0 | 0 | 40.21849 | 0 | 0.3544899 | 0 | 12.89699 | 0 | 0.01933581 | 0 | 0.01289054 | 2.075377 | 5.852306 | 0 | 0 | 0 | 0 | 2.268736 | 0.5994102 | 0 | 0 | 0.07734326 | 0 | 0 | 64.37537 | 2.008247 | 0 | 0.01331001 | 0 | 0.6324533 | 0 | 0.0006054172 | 0 | 0.000363421 | 0.1029708 | 0.2087128 | 0 | 0 | 0 | 0 | 0.1098129 | 0.0190895 | 0 | 0 | 0.003814307 | 0 | 0 | 3.09938
Richet and Polian 1998 | Andesite | 2.437 |  |  | 6090 | 3620 | 2.2797e+22 | 7.0658e+22 | 90.3836997 | 31.9354228 | 93.94923 | 90.05059 | Andesite | 60.35984 |  | 0.5320178 |  | 19.35577 |  | 0.02901915 | 0 | 0.0193461 | 3.114722 | 8.78313 |  |  |  |  | 3.404914 | 0.8995937 |  |  | 0.1160766 |  |  |  | 96.61443 | 1.500798 | Andesite | 66.94157 | 0 | 0.443667 | 0 | 12.64907 | 0 | 0.01210834 | 0 | 0.01817105 | 5.148542 | 10.43564 | 0 | 0 | 0 | 0 | 3.660432 | 0.6363166 | 0 | 0 | 0.05449011 | 0 | 0 | 0 | 40.21849 | 0 | 0.3544899 | 0 | 12.89699 | 0 | 0.01933581 | 0 | 0.01289054 | 2.075377 | 5.852306 | 0 | 0 | 0 | 0 | 2.268736 | 0.5994102 | 0 | 0 | 0.07734326 | 0 | 0 | 64.37537 | 2.008247 | 0 | 0.01331001 | 0 | 0.6324533 | 0 | 0.0006054172 | 0 | 0.000363421 | 0.1029708 | 0.2087128 | 0 | 0 | 0 | 0 | 0.1098129 | 0.0190895 | 0 | 0 | 0.003814307 | 0 | 0 | 3.09938
Meister 1989 | Rhyolite | 2.331 |  |  | 5780 | 3593 | 2.1641e+22 | 6.8167e+22 | 77.8749804 | 30.09239 | 88.51433 | 84.72445 | Rhyolite | 76.36945 |  | 0.06997201 |  | 12.495 |  | 0.3798481 | 0.8396641 | 0 | 0.05997601 | 0.4198321 |  |  |  |  | 3.998401 | 4.798081 |  |  | 0.019992 |  |  |  | 99.45022 | 1.533179 | Rhyolite | 82.90806 | 0 | 0.05711953 | 0 | 7.993068 | 0 | 0.1551455 | 0.7622297 | 0 | 0.09704469 | 0.4882864 | 0 | 0 | 0 | 0 | 4.207671 | 3.322184 | 0 | 0 | 0.009186679 | 0 | 0 | 0 | 49.81117 | 0 | 0.0456385 | 0 | 8.149733 | 0 | 0.2477519 | 0.547662 | 0 | 0.03911872 | 0.273831 | 0 | 0 | 0 | 0 | 2.607914 | 3.129497 | 0 | 0 | 0.01303957 | 0 | 0 | 64.86535 | 2.487242 | 0 | 0.001713586 | 0 | 0.3996534 | 0 | 0.007757276 | 0.01524459 | 0 | 0.001940894 | 0.009765728 | 0 | 0 | 0 | 0 | 0.1262301 | 0.09966552 | 0 | 0 | 0.0006430675 | 0 | 0 | 3.149856
Meister 1989 | Rhyolite | 2.382 |  |  | 5825 | 3603 | 2.2013e+22 | 6.938e+22 | 80.82274875 | 30.92219 | 90.97345 | 87.11503 | Rhyolite | 73.70518 |  | 0.2589641 |  | 13.84462 |  | 0.3984064 | 1.294821 | 0 | 0.2788845 | 1.195219 |  |  |  |  | 4.083665 | 4.482072 |  |  | 0.05976096 |  |  |  | 99.60159 | 1.528445 | Rhyolite | 80.26351 | 0 | 0.2120523 | 0 | 8.883852 | 0 | 0.1632295 | 1.179052 | 0 | 0.452649 | 1.394407 | 0 | 0 | 0 | 0 | 4.310708 | 3.112992 | 0 | 0 | 0.02754627 | 0 | 0 | 0 | 48.22232 | 0 | 0.1694298 | 0 | 9.057976 | 0 | 0.2606612 | 0.8471488 | 0 | 0.1824628 | 0.7819835 | 0 | 0 | 0 | 0 | 2.671777 | 2.932438 | 0 | 0 | 0.03909918 | 0 | 0 | 65.16529 | 2.407905 | 0 | 0.006361568 | 0 | 0.4441926 | 0 | 0.008161475 | 0.02358104 | 0 | 0.009052981 | 0.02788814 | 0 | 0 | 0 | 0 | 0.1293213 | 0.09338975 | 0 | 0 | 0.001928239 | 0 | 0 | 3.151782
Meister 1989 | Rhyolite | 2.371 |  |  | 5810 | 3567 | 2.175e+22 | 6.903e+22 | 80.0357131 | 30.16739 | 88.73044 | 84.87909 | Rhyolite | 73.39818 |  | 0.3609746 |  | 14.43899 |  | 1.704602 | 0.8422741 | 0.1102978 | 0.3509476 | 1.203249 |  |  |  |  | 3.308934 | 3.609746 |  |  | 0.07018951 |  |  |  | 99.39838 | 1.514122 | Rhyolite | 80.68532 | 0 | 0.2983796 | 0 | 9.352895 | 0 | 0.7049926 | 0.7742227 | 0.1026869 | 0.575001 | 1.417055 | 0 | 0 | 0 | 0 | 3.525947 | 2.530842 | 0 | 0 | 0.03265928 | 0 | 0 | 0 | 48.47574 | 0 | 0.2384053 | 0 | 9.536211 | 0 | 1.125803 | 0.556279 | 0.07284606 | 0.2317829 | 0.7946843 | 0 | 0 | 0 | 0 | 2.185382 | 2.384053 | 0 | 0 | 0.04635658 | 0 | 0 | 65.64754 | 2.42056 | 0 | 0.008951387 | 0 | 0.4676447 | 0 | 0.03524963 | 0.01548445 | 0.002053737 | 0.01150002 | 0.02834109 | 0 | 0 | 0 | 0 | 0.1057784 | 0.07592525 | 0 | 0 | 0.00228615 | 0 | 0 | 3.173774
Meister 1989 | Andesite | 2.571 |  |  | 6152 | 3616 | 2.3136e+22 | 7.2948e+22 | 97.3049 | 33.617 | 98.96636 | 94.90876 | Andesite | 60.47862 |  | 0.7509763 |  | 18.22369 |  | 4.505858 | 2.102734 | 0.2202864 | 2.302994 | 5.80755 |  |  |  |  | 3.003905 | 1.702213 |  |  | 0.2202864 |  |  |  | 99.31911 | 1.484133 | Andesite | 67.82646 | 0 | 0.6332958 | 0 | 12.04297 | 0 | 1.901196 | 1.971899 | 0.2092299 | 3.849525 | 6.977697 | 0 | 0 | 0 | 0 | 3.265591 | 1.217559 | 0 | 0 | 0.1045707 | 0 | 0 | 0 | 40.75014 | 0 | 0.5060034 | 0 | 12.27902 | 0 | 3.03602 | 1.416809 | 0.1484277 | 1.551744 | 3.913093 | 0 | 0 | 0 | 0 | 2.024013 | 1.146941 | 0 | 0 | 0.1484277 | 0 | 0 | 66.92063 | 2.034794 | 0 | 0.01899888 | 0 | 0.6021486 | 0 | 0.09505981 | 0.03943798 | 0.004184597 | 0.07699051 | 0.1395539 | 0 | 0 | 0 | 0 | 0.09796774 | 0.03652678 | 0 | 0 | 0.007319949 | 0 | 0 | 3.152983
Meister 1989 | Basalt | 2.777 |  |  | 6339 | 3625 | 2.5063e+22 | 7.6146e+22 | 111.588 | 36.49152 | 107.433 | 103.2718 | Basalt | 49.29366 |  | 1.603046 |  | 16.53141 |  | 7.614467 | 4.207995 | 0.3506663 | 6.011422 | 9.017133 |  |  |  |  | 3.105901 | 1.402665 |  |  | 0.3807234 |  |  |  | 99.51909 | 1.491463 | Basalt | 55.01089 | 0 | 1.345199 | 0 | 10.87095 | 0 | 3.197049 | 3.926775 | 0.3314289 | 9.998893 | 10.78073 | 0 | 0 | 0 | 0 | 3.359879 | 0.9983679 | 0 | 0 | 0.1798425 | 0 | 0 | 0 | 33.05054 | 0 | 1.074814 | 0 | 11.08402 | 0 | 5.105368 | 2.821388 | 0.2351156 | 4.030554 | 6.045831 | 0 | 0 | 0 | 0 | 2.082453 | 0.9404626 | 0 | 0 | 0.2552684 | 0 | 0 | 66.72582 | 1.650327 | 0 | 0.04035598 | 0 | 0.5435476 | 0 | 0.1598525 | 0.0785355 | 0.006628577 | 0.1999779 | 0.2156145 | 0 | 0 | 0 | 0 | 0.1007964 | 0.02995104 | 0 | 0 | 0.01258897 | 0 | 0 | 3.038176
Malfait 2012 | Haplogranite | 2.407 |  |  | 5578 | 3393 | 2.2585e+22 | 7.0846e+22 | 74.8916 | 27.71046 | 81.29166 | 77.36041 | Haplogranite | 72.09721 |  | 0 |  | 10.87109 |  | 0 | 0 | 0 | 0 | 0 |  |  |  |  | 12.80128 | 4.230423 |  |  | 0 |  |  |  | 100 | 1.558089 | Haplogranite | 77.01871 | 0 | 0 | 0 | 6.843068 | 0 | 0 | 0 | 0 | 0 | 0 | 0 | 0 | 0 | 0 | 13.25591 | 2.88231 | 0 | 0 | 0 | 0 | 0 | 0 | 46.27284 | 0 | 0 | 0 | 6.977192 | 0 | 0 | 0 | 0 | 0 | 0 | 0 | 0 | 0 | 0 | 8.216013 | 2.715136 | 0 | 0 | 0 | 0 | 0 | 64.18118 | 2.310561 | 0 | 0 | 0 | 0.3421534 | 0 | 0 | 0 | 0 | 0 | 0 | 0 | 0 | 0 | 0 | 0.3976773 | 0.08646929 | 0 | 0 | 0 | 0 | 0 | 3.136861
Malfait 2012 | Haplogranite | 2.469 |  |  | 5501 | 3279 | 2.3233e+22 | 7.2614e+22 | 74.71441 | 26.5463 | 77.74633 | 73.72387 | Haplogranite | 66.29 |  | 0 |  | 9.99 |  | 0 | 0 | 0 | 0 | 0 |  |  |  |  | 19.83 | 3.89 |  |  | 0 |  |  |  | 100 | 1.562579 | Haplogranite | 70.61162 | 0 | 0 | 0 | 6.270378 | 0 | 0 | 0 | 0 | 0 | 0 | 0 | 0 | 0 | 0 | 20.47525 | 2.642754 | 0 | 0 | 0 | 0 | 0 | 0 | 42.42346 | 0 | 0 | 0 | 6.393278 | 0 | 0 | 0 | 0 | 0 | 0 | 0 | 0 | 0 | 0 | 12.69056 | 2.489474 | 0 | 0 | 0 | 0 | 0 | 63.99677 | 2.118349 | 0 | 0 | 0 | 0.3135189 | 0 | 0 | 0 | 0 | 0 | 0 | 0 | 0 | 0 | 0 | 0.6142575 | 0.07928262 | 0 | 0 | 0 | 0 | 0 | 3.125408
Hushur 2013 | Haplogranite | 2.3766 |  |  | 5790 | 3560 | 2.2219e+22 | 6.9968e+22 | 79.67337606 | 30.12007776 | 88.55032 | 84.66077 | Haplogranite | 74.69758 |  | 0 |  | 11.79435 |  | 0 | 0 | 0 | 0 | 0 |  |  |  |  | 9.072581 | 4.435484 |  |  | 0 |  |  |  | 100 | 1.552443 | Haplogranite | 80.08679 | 0 | 0 | 0 | 7.451241 | 0 | 0 | 0 | 0 | 0 | 0 | 0 | 0 | 0 | 0 | 9.428955 | 3.033014 | 0 | 0 | 0 | 0 | 0 | 0 | 48.11614 | 0 | 0 | 0 | 7.597286 | 0 | 0 | 0 | 0 | 0 | 0 | 0 | 0 | 0 | 0 | 5.844066 | 2.857099 | 0 | 0 | 0 | 0 | 0 | 64.41459 | 2.402604 | 0 | 0 | 0 | 0.3725621 | 0 | 0 | 0 | 0 | 0 | 0 | 0 | 0 | 0 | 0 | 0.2828686 | 0.09099041 | 0 | 0 | 0 | 0 | 0 | 3.149025
Hushur 2013 | Haplogranite | 2.3645 |  |  | 5721 | 3540 | 2.173e+22 | 6.8486e+22 | 77.38971 | 29.6309682 | 87.1228 | 83.31412 | Haplogranite | 74.6 |  | 0 |  | 11.8 |  | 0 | 0 | 0 | 0 | 0 |  |  |  |  | 4.4 | 9.2 |  |  | 0 |  |  |  | 100 | 1.526065 | Haplogranite | 81.36469 | 0 | 0 | 0 | 7.583667 | 0 | 0 | 0 | 0 | 0 | 0 | 0 | 0 | 0 | 0 | 4.651877 | 6.399765 | 0 | 0 | 0 | 0 | 0 | 0 | 48.88391 | 0 | 0 | 0 | 7.732307 | 0 | 0 | 0 | 0 | 0 | 0 | 0 | 0 | 0 | 0 | 2.883233 | 6.028578 | 0 | 0 | 0 | 0 | 0 | 65.52803 | 2.440941 | 0 | 0 | 0 | 0.3791834 | 0 | 0 | 0 | 0 | 0 | 0 | 0 | 0 | 0 | 0 | 0.1395563 | 0.1919929 | 0 | 0 | 0 | 0 | 0 | 3.151673
Wighttington 2012 | rhyolite | 2.416 |  |  | 5883 | 3580 | 2.221e+22 | 7.0573e+22 | 83.61701 | 30.9644224 | 91.08412 | 87.14453 | rhyolite | 73.59934 |  | 0.17067 |  | 15.4544 |  | 0 | 0.8882728 | 0 | 0.1907135 | 0.8388499 |  |  |  |  | 3.926085 | 4.93167 |  |  | 0 |  |  |  | 100 | 1.526481 | rhyolite | 80.25138 | 0 | 0.1399326 | 0 | 9.929579 | 0 | 0 | 0.8098939 | 0 | 0.3099396 | 0.9799069 | 0 | 0 | 0 | 0 | 4.149699 | 3.429665 | 0 | 0 | 0 | 0 | 0 | 0 | 48.21503 | 0 | 0.1118062 | 0 | 10.1242 | 0 | 0 | 0.5819088 | 0 | 0.1249367 | 0.5495318 | 0 | 0 | 0 | 0 | 2.571984 | 3.230744 | 0 | 0 | 0 | 0 | 0 | 65.51014 | 2.407542 | 0 | 0.004197978 | 0 | 0.496479 | 0 | 0 | 0.01619788 | 0 | 0.006198793 | 0.01959814 | 0 | 0 | 0 | 0 | 0.124491 | 0.1028899 | 0 | 0 | 0 | 0 | 0 | 3.177594
Wighttington 2012 | rhyolite | 2.356 |  |  | 5795 | 3536 | 2.1658e+22 | 6.882e+22 | 79.1192509 | 29.45777 | 86.60908 | 82.76732 | rhyolite | 72.64645 |  | 0.1684603 |  | 15.25431 |  | 0 | 0.8767724 | 0 | 0.1882443 | 0.8279894 |  |  |  |  | 3.875254 | 4.86782 |  |  | 0 |  |  |  | 98.70531 | 1.506718 | rhyolite | 80.25138 | 0 | 0.1399326 | 0 | 9.929579 | 0 | 0 | 0.8098939 | 0 | 0.3099396 | 0.9799069 | 0 | 0 | 0 | 0 | 4.149699 | 3.429665 | 0 | 0 | 0 | 0 | 0 | 0 | 48.21503 | 0 | 0.1118062 | 0 | 10.1242 | 0 | 0 | 0.5819088 | 0 | 0.1249367 | 0.5495318 | 0 | 0 | 0 | 0 | 2.571984 | 3.230744 | 0 | 0 | 0 | 0 | 0 | 65.51014 | 2.407542 | 0 | 0.004197978 | 0 | 0.496479 | 0 | 0 | 0.01619788 | 0 | 0.006198793 | 0.01959814 | 0 | 0 | 0 | 0 | 0.124491 | 0.1028899 | 0 | 0 | 0 | 0 | 0 | 3.177594
Wighttington 2012 | rhyolite | 2.334 |  |  | 5664 | 3438 | 2.1456e+22 | 6.8178e+22 | 74.87681 | 27.58752 | 81.0148 | 77.20892 | rhyolite | 71.71024 |  | 0.1662894 |  | 15.05773 |  | 0 | 0.8654732 | 0 | 0.1858184 | 0.8173189 |  |  |  |  | 3.825313 | 4.805087 |  |  | 0 |  |  |  | 97.43327 | 1.4873 | rhyolite | 80.25138 | 0 | 0.1399326 | 0 | 9.929579 | 0 | 0 | 0.8098939 | 0 | 0.3099396 | 0.9799069 | 0 | 0 | 0 | 0 | 4.149699 | 3.429665 | 0 | 0 | 0 | 0 | 0 | 0 | 48.21503 | 0 | 0.1118062 | 0 | 10.1242 | 0 | 0 | 0.5819088 | 0 | 0.1249367 | 0.5495318 | 0 | 0 | 0 | 0 | 2.571984 | 3.230744 | 0 | 0 | 0 | 0 | 0 | 65.51014 | 2.407542 | 0 | 0.004197978 | 0 | 0.496479 | 0 | 0 | 0.01619788 | 0 | 0.006198793 | 0.01959814 | 0 | 0 | 0 | 0 | 0.124491 | 0.1028899 | 0 | 0 | 0 | 0 | 0 | 3.177594
Wighttington 2012 | rhyolite | 2.336 |  |  | 5621 | 3405 | 2.1474e+22 | 6.8236e+22 | 73.80742 | 27.0836424 | 79.50168 | 75.69254 | rhyolite | 71.36606 |  | 0.1654912 |  | 14.98546 |  | 0 | 0.8613193 | 0 | 0.1849265 | 0.8133961 |  |  |  |  | 3.806953 | 4.782025 |  |  | 0 |  |  |  | 96.96563 | 1.480162 | rhyolite | 80.25138 | 0 | 0.1399326 | 0 | 9.929579 | 0 | 0 | 0.8098939 | 0 | 0.3099396 | 0.9799069 | 0 | 0 | 0 | 0 | 4.149699 | 3.429665 | 0 | 0 | 0 | 0 | 0 | 0 | 48.21503 | 0 | 0.1118062 | 0 | 10.1242 | 0 | 0 | 0.5819088 | 0 | 0.1249367 | 0.5495318 | 0 | 0 | 0 | 0 | 2.571984 | 3.230744 | 0 | 0 | 0 | 0 | 0 | 65.51014 | 2.407542 | 0 | 0.004197978 | 0 | 0.496479 | 0 | 0 | 0.01619788 | 0 | 0.006198793 | 0.01959814 | 0 | 0 | 0 | 0 | 0.124491 | 0.1028899 | 0 | 0 | 0 | 0 | 0 | 3.177594
Wighttington 2012 | albite | 2.367 |  |  | 5533 | 3394 | 2.1794e+22 | 7.064e+22 | 72.46355 | 27.26603 | 80.02276 | 76.04391 | albite | 69.08504 |  | 0 |  | 18.79188 |  | 0 | 0 | 0 | 0 | 0 |  |  |  |  | 11.94349 | 0.1438335 |  |  | 0 |  |  |  | 99.96424 | 1.528416 | albite | 75.23369 | 0 | 0 | 0 | 12.05865 | 0 | 0 | 0 | 0 | 0 | 0 | 0 | 0 | 0 | 0 | 12.60776 | 0.09990045 | 0 | 0 | 0 | 0 | 0 | 0 | 45.2004 | 0 | 0 | 0 | 12.295 | 0 | 0 | 0 | 0 | 0 | 0 | 0 | 0 | 0 | 0 | 7.814287 | 0.09410623 | 0 | 0 | 0 | 0 | 0 | 65.4038 | 2.257011 | 0 | 0 | 0 | 0.6029326 | 0 | 0 | 0 | 0 | 0 | 0 | 0 | 0 | 0 | 0 | 0.3782327 | 0.002997014 | 0 | 0 | 0 | 0 | 0 | 3.241173
Wighttington 2012 | albite | 2.387 |  |  | 5752 | 3547 | 2.1979e+22 | 7.1236e+22 | 78.9751 | 30.03135 | 88.3037 | 84.29124 | albite | 68.65819 |  | 0 |  | 18.67578 |  | 0 | 0 | 0 | 0 | 0 |  |  |  |  | 11.86969 | 0.1429448 |  |  | 0 |  |  |  | 99.34661 | 1.518973 | albite | 75.23369 | 0 | 0 | 0 | 12.05865 | 0 | 0 | 0 | 0 | 0 | 0 | 0 | 0 | 0 | 0 | 12.60776 | 0.09990045 | 0 | 0 | 0 | 0 | 0 | 0 | 45.2004 | 0 | 0 | 0 | 12.295 | 0 | 0 | 0 | 0 | 0 | 0 | 0 | 0 | 0 | 0 | 7.814287 | 0.09410623 | 0 | 0 | 0 | 0 | 0 | 65.4038 | 2.257011 | 0 | 0 | 0 | 0.6029326 | 0 | 0 | 0 | 0 | 0 | 0 | 0 | 0 | 0 | 0 | 0.3782327 | 0.002997014 | 0 | 0 | 0 | 0 | 0 | 3.241173
Wighttington 2012 | albite | 2.394 |  |  | 5632 | 3438 | 2.2043e+22 | 7.1445e+22 | 75.9363 | 28.29671 | 83.09453 | 79.0703 | albite | 68.42436 |  | 0 |  | 18.61217 |  | 0 | 0 | 0 | 0 | 0 |  |  |  |  | 11.82927 | 0.142458 |  |  | 0 |  |  |  | 99.00826 | 1.5138 | albite | 75.23369 | 0 | 0 | 0 | 12.05865 | 0 | 0 | 0 | 0 | 0 | 0 | 0 | 0 | 0 | 0 | 12.60776 | 0.09990045 | 0 | 0 | 0 | 0 | 0 | 0 | 45.2004 | 0 | 0 | 0 | 12.295 | 0 | 0 | 0 | 0 | 0 | 0 | 0 | 0 | 0 | 0 | 7.814287 | 0.09410623 | 0 | 0 | 0 | 0 | 0 | 65.4038 | 2.257011 | 0 | 0 | 0 | 0.6029326 | 0 | 0 | 0 | 0 | 0 | 0 | 0 | 0 | 0 | 0 | 0.3782327 | 0.002997014 | 0 | 0 | 0 | 0 | 0 | 3.241173
Wighttington 2012 | albite | 2.385 |  |  | 5664 | 3460 | 2.196e+22 | 7.1177e+22 | 76.51293696 | 28.552266 | 83.86796 | 79.85886 | albite | 68.40014 |  | 0 |  | 18.60558 |  | 0 | 0 | 0 | 0 | 0 |  |  |  |  | 11.82508 | 0.1424076 |  |  | 0 |  |  |  | 98.97321 | 1.513264 | albite | 75.23369 | 0 | 0 | 0 | 12.05865 | 0 | 0 | 0 | 0 | 0 | 0 | 0 | 0 | 0 | 0 | 12.60776 | 0.09990045 | 0 | 0 | 0 | 0 | 0 | 0 | 45.2004 | 0 | 0 | 0 | 12.295 | 0 | 0 | 0 | 0 | 0 | 0 | 0 | 0 | 0 | 0 | 7.814287 | 0.09410623 | 0 | 0 | 0 | 0 | 0 | 65.4038 | 2.257011 | 0 | 0 | 0 | 0.6029326 | 0 | 0 | 0 | 0 | 0 | 0 | 0 | 0 | 0 | 0 | 0.3782327 | 0.002997014 | 0 | 0 | 0 | 0 | 0 | 3.241173
Wighttington 2012 | albite | 2.375 |  |  | 5544 | 3351 | 2.1868e+22 | 7.0878e+22 | 72.997848 | 26.66935 | 78.22672 | 74.23443 | albite | 67.90265 |  | 0 |  | 18.47026 |  | 0 | 0 | 0 | 0 | 0 |  |  |  |  | 11.73907 | 0.1413718 |  |  | 0 |  |  |  | 98.25336 | 1.502258 | albite | 75.23369 | 0 | 0 | 0 | 12.05865 | 0 | 0 | 0 | 0 | 0 | 0 | 0 | 0 | 0 | 0 | 12.60776 | 0.09990045 | 0 | 0 | 0 | 0 | 0 | 0 | 45.2004 | 0 | 0 | 0 | 12.295 | 0 | 0 | 0 | 0 | 0 | 0 | 0 | 0 | 0 | 0 | 7.814287 | 0.09410623 | 0 | 0 | 0 | 0 | 0 | 65.4038 | 2.257011 | 0 | 0 | 0 | 0.6029326 | 0 | 0 | 0 | 0 | 0 | 0 | 0 | 0 | 0 | 0 | 0.3782327 | 0.002997014 | 0 | 0 | 0 | 0 | 0 | 3.241173
Wighttington 2012 | Phonolite | 2.462 |  |  | 5839 | 3493 | 2.2194e+22 | 7.0918e+22 | 83.93923 | 30.03898 | 88.30911 | 84.34012 | Phonolite | 58.82386 |  | 0.7890781 |  | 19.41498 |  | 0 | 0 | 0 | 1.870373 | 2.350515 |  |  |  |  | 9.305922 | 7.445275 |  |  | 0 |  |  |  | 100 | 1.49688 | Phonolite | 65.40887 | 0 | 0.6597604 | 0 | 12.72097 | 0 | 0 | 0 | 0 | 3.099763 | 2.800065 | 0 | 0 | 0 | 0 | 10.03046 | 5.280109 | 0 | 0 | 0 | 0 | 0 | 0 | 39.29765 | 0 | 0.5271486 | 0 | 12.9703 | 0 | 0 | 0 | 0 | 1.249515 | 1.570277 | 0 | 0 | 0 | 0 | 6.21688 | 4.973863 | 0 | 0 | 0 | 0 | 0 | 66.80563 | 1.962266 | 0 | 0.01979281 | 0 | 0.6360484 | 0 | 0 | 0 | 0 | 0.06199527 | 0.05600131 | 0 | 0 | 0 | 0 | 0.3009138 | 0.1584033 | 0 | 0 | 0 | 0 | 0 | 3.195421
Wighttington 2012 | Phonolite | 2.478 |  |  | 5839 | 3482 | 2.2338e+22 | 7.1378e+22 | 84.48474 | 30.04407 | 88.31263 | 84.31786 | Phonolite | 58.32524 |  | 0.7823894 |  | 19.25041 |  | 0 | 0 | 0 | 1.854519 | 2.330591 |  |  |  |  | 9.22704 | 7.382165 |  |  | 0 |  |  |  | 99.15235 | 1.484191 | Phonolite | 65.40887 | 0 | 0.6597604 | 0 | 12.72097 | 0 | 0 | 0 | 0 | 3.099763 | 2.800065 | 0 | 0 | 0 | 0 | 10.03046 | 5.280109 | 0 | 0 | 0 | 0 | 0 | 0 | 39.29765 | 0 | 0.5271486 | 0 | 12.9703 | 0 | 0 | 0 | 0 | 1.249515 | 1.570277 | 0 | 0 | 0 | 0 | 6.21688 | 4.973863 | 0 | 0 | 0 | 0 | 0 | 66.80563 | 1.962266 | 0 | 0.01979281 | 0 | 0.6360484 | 0 | 0 | 0 | 0 | 0.06199527 | 0.05600131 | 0 | 0 | 0 | 0 | 0.3009138 | 0.1584033 | 0 | 0 | 0 | 0 | 0 | 3.195421
Wighttington 2012 | Phonolite | 2.468 |  |  | 5686 | 3383 | 2.2248e+22 | 7.109e+22 | 79.79191 | 28.24549 | 82.92423 | 78.94558 | Phonolite | 57.94562 |  | 0.7772972 |  | 19.12511 |  | 0 | 0 | 0 | 1.842449 | 2.315422 |  |  |  |  | 9.166985 | 7.334117 |  |  | 0 |  |  |  | 98.507 | 1.474531 | Phonolite | 65.40887 | 0 | 0.6597604 | 0 | 12.72097 | 0 | 0 | 0 | 0 | 3.099763 | 2.800065 | 0 | 0 | 0 | 0 | 10.03046 | 5.280109 | 0 | 0 | 0 | 0 | 0 | 0 | 39.29765 | 0 | 0.5271486 | 0 | 12.9703 | 0 | 0 | 0 | 0 | 1.249515 | 1.570277 | 0 | 0 | 0 | 0 | 6.21688 | 4.973863 | 0 | 0 | 0 | 0 | 0 | 66.80563 | 1.962266 | 0 | 0.01979281 | 0 | 0.6360484 | 0 | 0 | 0 | 0 | 0.06199527 | 0.05600131 | 0 | 0 | 0 | 0 | 0.3009138 | 0.1584033 | 0 | 0 | 0 | 0 | 0 | 3.195421
Wighttington 2012 | Phonolite | 2.458 |  |  | 5752 | 3394 | 2.2157e+22 | 7.0802e+22 | 81.32417 | 28.31428 | 83.13794 | 79.17541 | Phonolite | 57.65918 |  | 0.7734548 |  | 19.03057 |  | 0 | 0 | 0 | 1.833341 | 2.303977 |  |  |  |  | 9.12167 | 7.297863 |  |  | 0 |  |  |  | 98.02006 | 1.467242 | Phonolite | 65.40887 | 0 | 0.6597604 | 0 | 12.72097 | 0 | 0 | 0 | 0 | 3.099763 | 2.800065 | 0 | 0 | 0 | 0 | 10.03046 | 5.280109 | 0 | 0 | 0 | 0 | 0 | 0 | 39.29765 | 0 | 0.5271486 | 0 | 12.9703 | 0 | 0 | 0 | 0 | 1.249515 | 1.570277 | 0 | 0 | 0 | 0 | 6.21688 | 4.973863 | 0 | 0 | 0 | 0 | 0 | 66.80563 | 1.962266 | 0 | 0.01979281 | 0 | 0.6360484 | 0 | 0 | 0 | 0 | 0.06199527 | 0.05600131 | 0 | 0 | 0 | 0 | 0.3009138 | 0.1584033 | 0 | 0 | 0 | 0 | 0 | 3.195421
Wighttington 2012 | Phonolite | 2.452 |  |  | 5692 | 3372 | 2.2103e+22 | 7.063e+22 | 79.44201 | 27.88018 | 81.84005 | 77.88719 | Phonolite | 57.32429 |  | 0.7689625 |  | 18.92004 |  | 0 | 0 | 0 | 1.822693 | 2.290595 |  |  |  |  | 9.068691 | 7.255476 |  |  | 0 |  |  |  | 97.45075 | 1.458721 | Phonolite | 65.40887 | 0 | 0.6597604 | 0 | 12.72097 | 0 | 0 | 0 | 0 | 3.099763 | 2.800065 | 0 | 0 | 0 | 0 | 10.03046 | 5.280109 | 0 | 0 | 0 | 0 | 0 | 0 | 39.29765 | 0 | 0.5271486 | 0 | 12.9703 | 0 | 0 | 0 | 0 | 1.249515 | 1.570277 | 0 | 0 | 0 | 0 | 6.21688 | 4.973863 | 0 | 0 | 0 | 0 | 0 | 66.80563 | 1.962266 | 0 | 0.01979281 | 0 | 0.6360484 | 0 | 0 | 0 | 0 | 0.06199527 | 0.05600131 | 0 | 0 | 0 | 0 | 0.3009138 | 0.1584033 | 0 | 0 | 0 | 0 | 0 | 3.195421
Wighttington 2012 | Phonolite | 2.419 |  |  | 5768 | 3372 | 2.1806e+22 | 6.9679e+22 | 80.4797 | 27.50496 | 80.73861 | 76.83895 | Phonolite | 56.47239 |  | 0.7575349 |  | 18.63887 |  | 0 | 0 | 0 | 1.795606 | 2.256554 |  |  |  |  | 8.93392 | 7.147652 |  |  | 0 |  |  |  | 96.00253 | 1.437042 | Phonolite | 65.40887 | 0 | 0.6597604 | 0 | 12.72097 | 0 | 0 | 0 | 0 | 3.099763 | 2.800065 | 0 | 0 | 0 | 0 | 10.03046 | 5.280109 | 0 | 0 | 0 | 0 | 0 | 0 | 39.29765 | 0 | 0.5271486 | 0 | 12.9703 | 0 | 0 | 0 | 0 | 1.249515 | 1.570277 | 0 | 0 | 0 | 0 | 6.21688 | 4.973863 | 0 | 0 | 0 | 0 | 0 | 66.80563 | 1.962266 | 0 | 0.01979281 | 0 | 0.6360484 | 0 | 0 | 0 | 0 | 0.06199527 | 0.05600131 | 0 | 0 | 0 | 0 | 0.3009138 | 0.1584033 | 0 | 0 | 0 | 0 | 0 | 3.195421
Wighttington 2012 | Trachyte | 2.456 |  |  | 5926 | 3591 | 2.2994e+22 | 7.1343e+22 | 86.24852 | 31.67081 | 93.13939 | 89.20091 | Trachyte | 64.45075 |  | 0.4966371 |  | 16.70681 |  | 0 | 0 | 0 | 2.919817 | 5.361463 |  |  |  |  | 6.696477 | 3.368044 |  |  | 0 |  |  |  | 100 | 1.554656 | Trachyte | 69.00234 | 0 | 0.3998141 | 0 | 10.53973 | 0 | 0 | 0 | 0 | 4.65917 | 6.149518 | 0 | 0 | 0 | 0 | 6.949613 | 2.299814 | 0 | 0 | 0 | 0 | 0 | 0 | 41.45661 | 0 | 0.3194515 | 0 | 10.74631 | 0 | 0 | 0 | 0 | 1.878112 | 3.44865 | 0 | 0 | 0 | 0 | 4.30737 | 2.166424 | 0 | 0 | 0 | 0 | 0 | 64.32292 | 2.07007 | 0 | 0.01199442 | 0 | 0.5269865 | 0 | 0 | 0 | 0 | 0.09318341 | 0.1229904 | 0 | 0 | 0 | 0 | 0.2084884 | 0.06899441 | 0 | 0 | 0 | 0 | 0 | 3.102708
Wighttington 2012 | Trachyte | 2.456 |  |  | 5937 | 3569 | 2.2994e+22 | 7.1343e+22 | 86.56901 | 31.28394 | 91.97878 | 88.04031 | Trachyte | 64.45075 |  | 0.4966371 |  | 16.70681 |  | 0 | 0 | 0 | 2.919817 | 5.361463 |  |  |  |  | 6.696477 | 3.368044 |  |  | 0 |  |  |  | 100 | 1.554656 | Trachyte | 69.00234 | 0 | 0.3998141 | 0 | 10.53973 | 0 | 0 | 0 | 0 | 4.65917 | 6.149518 | 0 | 0 | 0 | 0 | 6.949613 | 2.299814 | 0 | 0 | 0 | 0 | 0 | 0 | 41.45661 | 0 | 0.3194515 | 0 | 10.74631 | 0 | 0 | 0 | 0 | 1.878112 | 3.44865 | 0 | 0 | 0 | 0 | 4.30737 | 2.166424 | 0 | 0 | 0 | 0 | 0 | 64.32292 | 2.07007 | 0 | 0.01199442 | 0 | 0.5269865 | 0 | 0 | 0 | 0 | 0.09318341 | 0.1229904 | 0 | 0 | 0 | 0 | 0.2084884 | 0.06899441 | 0 | 0 | 0 | 0 | 0 | 3.102708
Wighttington 2012 | Trachyte | 2.477 |  |  | 5725 | 3427 | 2.3191e+22 | 7.1954e+22 | 81.18522 | 29.0907 | 85.38305 | 81.4109 | Trachyte | 64.08997 |  | 0.493857 |  | 16.61329 |  | 0 | 0 | 0 | 2.903472 | 5.331451 |  |  |  |  | 6.658992 | 3.349191 |  |  | 0 |  |  |  | 99.44022 | 1.545953 | Trachyte | 69.00234 | 0 | 0.3998141 | 0 | 10.53973 | 0 | 0 | 0 | 0 | 4.65917 | 6.149518 | 0 | 0 | 0 | 0 | 6.949613 | 2.299814 | 0 | 0 | 0 | 0 | 0 | 0 | 41.45661 | 0 | 0.3194515 | 0 | 10.74631 | 0 | 0 | 0 | 0 | 1.878112 | 3.44865 | 0 | 0 | 0 | 0 | 4.30737 | 2.166424 | 0 | 0 | 0 | 0 | 0 | 64.32292 | 2.07007 | 0 | 0.01199442 | 0 | 0.5269865 | 0 | 0 | 0 | 0 | 0.09318341 | 0.1229904 | 0 | 0 | 0 | 0 | 0.2084884 | 0.06899441 | 0 | 0 | 0 | 0 | 0 | 3.102708
Wighttington 2012 | Trachyte | 2.468 |  |  | 5741 | 3416 | 2.3106e+22 | 7.1692e+22 | 81.34301 | 28.79923 | 84.51549 | 80.55778 | Trachyte | 63.93151 |  | 0.492636 |  | 16.57221 |  | 0 | 0 | 0 | 2.896294 | 5.318269 |  |  |  |  | 6.642528 | 3.34091 |  |  | 0 |  |  |  | 99.19436 | 1.542131 | Trachyte | 69.00234 | 0 | 0.3998141 | 0 | 10.53973 | 0 | 0 | 0 | 0 | 4.65917 | 6.149518 | 0 | 0 | 0 | 0 | 6.949613 | 2.299814 | 0 | 0 | 0 | 0 | 0 | 0 | 41.45661 | 0 | 0.3194515 | 0 | 10.74631 | 0 | 0 | 0 | 0 | 1.878112 | 3.44865 | 0 | 0 | 0 | 0 | 4.30737 | 2.166424 | 0 | 0 | 0 | 0 | 0 | 64.32292 | 2.07007 | 0 | 0.01199442 | 0 | 0.5269865 | 0 | 0 | 0 | 0 | 0.09318341 | 0.1229904 | 0 | 0 | 0 | 0 | 0.2084884 | 0.06899441 | 0 | 0 | 0 | 0 | 0 | 3.102708
Wighttington 2012 | Trachyte | 2.478 |  |  | 5730 | 3427 | 2.32e+22 | 7.1983e+22 | 81.3599262 | 29.10245 | 85.41752 | 81.44377 | Trachyte | 63.75616 |  | 0.4912848 |  | 16.52676 |  | 0 | 0 | 0 | 2.88835 | 5.303682 |  |  |  |  | 6.624309 | 3.331746 |  |  | 0 |  |  |  | 98.92229 | 1.537901 | Trachyte | 69.00234 | 0 | 0.3998141 | 0 | 10.53973 | 0 | 0 | 0 | 0 | 4.65917 | 6.149518 | 0 | 0 | 0 | 0 | 6.949613 | 2.299814 | 0 | 0 | 0 | 0 | 0 | 0 | 41.45661 | 0 | 0.3194515 | 0 | 10.74631 | 0 | 0 | 0 | 0 | 1.878112 | 3.44865 | 0 | 0 | 0 | 0 | 4.30737 | 2.166424 | 0 | 0 | 0 | 0 | 0 | 64.32292 | 2.07007 | 0 | 0.01199442 | 0 | 0.5269865 | 0 | 0 | 0 | 0 | 0.09318341 | 0.1229904 | 0 | 0 | 0 | 0 | 0.2084884 | 0.06899441 | 0 | 0 | 0 | 0 | 0 | 3.102708
Wighttington 2012 | Trachyte | 2.478 |  |  | 5730 | 3416 | 2.32e+22 | 7.1983e+22 | 81.3599262 | 28.91592 | 84.85794 | 80.88419 | Trachyte | 63.75616 |  | 0.4912848 |  | 16.52676 |  | 0 | 0 | 0 | 2.88835 | 5.303682 |  |  |  |  | 6.624309 | 3.331746 |  |  | 0 |  |  |  | 98.92229 | 1.537901 | Trachyte | 69.00234 | 0 | 0.3998141 | 0 | 10.53973 | 0 | 0 | 0 | 0 | 4.65917 | 6.149518 | 0 | 0 | 0 | 0 | 6.949613 | 2.299814 | 0 | 0 | 0 | 0 | 0 | 0 | 41.45661 | 0 | 0.3194515 | 0 | 10.74631 | 0 | 0 | 0 | 0 | 1.878112 | 3.44865 | 0 | 0 | 0 | 0 | 4.30737 | 2.166424 | 0 | 0 | 0 | 0 | 0 | 64.32292 | 2.07007 | 0 | 0.01199442 | 0 | 0.5269865 | 0 | 0 | 0 | 0 | 0.09318341 | 0.1229904 | 0 | 0 | 0 | 0 | 0.2084884 | 0.06899441 | 0 | 0 | 0 | 0 | 0 | 3.102708
Wighttington 2012 | Trachyte | 2.478 |  |  | 5730 | 3416 | 2.32e+22 | 7.1983e+22 | 81.3599262 | 28.91592 | 84.85794 | 80.88419 | Trachyte | 63.75616 |  | 0.4912848 |  | 16.52676 |  | 0 | 0 | 0 | 2.88835 | 5.303682 |  |  |  |  | 6.624309 | 3.331746 |  |  | 0 |  |  |  | 98.92229 | 1.537901 | Trachyte | 69.00234 | 0 | 0.3998141 | 0 | 10.53973 | 0 | 0 | 0 | 0 | 4.65917 | 6.149518 | 0 | 0 | 0 | 0 | 6.949613 | 2.299814 | 0 | 0 | 0 | 0 | 0 | 0 | 41.45661 | 0 | 0.3194515 | 0 | 10.74631 | 0 | 0 | 0 | 0 | 1.878112 | 3.44865 | 0 | 0 | 0 | 0 | 4.30737 | 2.166424 | 0 | 0 | 0 | 0 | 0 | 64.32292 | 2.07007 | 0 | 0.01199442 | 0 | 0.5269865 | 0 | 0 | 0 | 0 | 0.09318341 | 0.1229904 | 0 | 0 | 0 | 0 | 0.2084884 | 0.06899441 | 0 | 0 | 0 | 0 | 0 | 3.102708
Wighttington 2012 | Trachyte | 2.461 |  |  | 5708 | 3394 | 2.3041e+22 | 7.1489e+22 | 80.18249 | 28.34884 | 83.16966 | 79.22317 | Trachyte | 63.71556 |  | 0.4909719 |  | 16.51623 |  | 0 | 0 | 0 | 2.88651 | 5.300305 |  |  |  |  | 6.62009 | 3.329625 |  |  | 0 |  |  |  | 98.8593 | 1.536922 | Trachyte | 69.00234 | 0 | 0.3998141 | 0 | 10.53973 | 0 | 0 | 0 | 0 | 4.65917 | 6.149518 | 0 | 0 | 0 | 0 | 6.949613 | 2.299814 | 0 | 0 | 0 | 0 | 0 | 0 | 41.45661 | 0 | 0.3194515 | 0 | 10.74631 | 0 | 0 | 0 | 0 | 1.878112 | 3.44865 | 0 | 0 | 0 | 0 | 4.30737 | 2.166424 | 0 | 0 | 0 | 0 | 0 | 64.32292 | 2.07007 | 0 | 0.01199442 | 0 | 0.5269865 | 0 | 0 | 0 | 0 | 0.09318341 | 0.1229904 | 0 | 0 | 0 | 0 | 0.2084884 | 0.06899441 | 0 | 0 | 0 | 0 | 0 | 3.102708
Wighttington 2012 | Trachyte | 2.467 |  |  | 5872 | 3482 | 2.3097e+22 | 7.1663e+22 | 85.06311 | 29.91071 | 87.85069 | 83.89458 | Trachyte | 63.48705 |  | 0.4892111 |  | 16.457 |  | 0 | 0 | 0 | 2.876158 | 5.281296 |  |  |  |  | 6.596348 | 3.317683 |  |  | 0 |  |  |  | 98.50475 | 1.53141 | Trachyte | 69.00234 | 0 | 0.3998141 | 0 | 10.53973 | 0 | 0 | 0 | 0 | 4.65917 | 6.149518 | 0 | 0 | 0 | 0 | 6.949613 | 2.299814 | 0 | 0 | 0 | 0 | 0 | 0 | 41.45661 | 0 | 0.3194515 | 0 | 10.74631 | 0 | 0 | 0 | 0 | 1.878112 | 3.44865 | 0 | 0 | 0 | 0 | 4.30737 | 2.166424 | 0 | 0 | 0 | 0 | 0 | 64.32292 | 2.07007 | 0 | 0.01199442 | 0 | 0.5269865 | 0 | 0 | 0 | 0 | 0.09318341 | 0.1229904 | 0 | 0 | 0 | 0 | 0.2084884 | 0.06899441 | 0 | 0 | 0 | 0 | 0 | 3.102708
Wighttington 2012 | Trachyte | 2.467 |  |  | 5926 | 3569 | 2.3097e+22 | 7.1663e+22 | 86.63481 | 31.42406 | 92.39073 | 88.43462 | Trachyte | 63.48705 |  | 0.4892111 |  | 16.457 |  | 0 | 0 | 0 | 2.876158 | 5.281296 |  |  |  |  | 6.596348 | 3.317683 |  |  | 0 |  |  |  | 98.50475 | 1.53141 | Trachyte | 69.00234 | 0 | 0.3998141 | 0 | 10.53973 | 0 | 0 | 0 | 0 | 4.65917 | 6.149518 | 0 | 0 | 0 | 0 | 6.949613 | 2.299814 | 0 | 0 | 0 | 0 | 0 | 0 | 41.45661 | 0 | 0.3194515 | 0 | 10.74631 | 0 | 0 | 0 | 0 | 1.878112 | 3.44865 | 0 | 0 | 0 | 0 | 4.30737 | 2.166424 | 0 | 0 | 0 | 0 | 0 | 64.32292 | 2.07007 | 0 | 0.01199442 | 0 | 0.5269865 | 0 | 0 | 0 | 0 | 0.09318341 | 0.1229904 | 0 | 0 | 0 | 0 | 0.2084884 | 0.06899441 | 0 | 0 | 0 | 0 | 0 | 3.102708
Wighttington 2012 | Trachyte | 2.457 |  |  | 5664 | 3351 | 2.3003e+22 | 7.1373e+22 | 78.82276 | 27.59015 | 80.89663 | 76.95656 | Trachyte | 63.14214 |  | 0.4865534 |  | 16.36759 |  | 0 | 0 | 0 | 2.860533 | 5.252604 |  |  |  |  | 6.560512 | 3.299659 |  |  | 0 |  |  |  | 97.9696 | 1.52309 | Trachyte | 69.00234 | 0 | 0.3998141 | 0 | 10.53973 | 0 | 0 | 0 | 0 | 4.65917 | 6.149518 | 0 | 0 | 0 | 0 | 6.949613 | 2.299814 | 0 | 0 | 0 | 0 | 0 | 0 | 41.45661 | 0 | 0.3194515 | 0 | 10.74631 | 0 | 0 | 0 | 0 | 1.878112 | 3.44865 | 0 | 0 | 0 | 0 | 4.30737 | 2.166424 | 0 | 0 | 0 | 0 | 0 | 64.32292 | 2.07007 | 0 | 0.01199442 | 0 | 0.5269865 | 0 | 0 | 0 | 0 | 0.09318341 | 0.1229904 | 0 | 0 | 0 | 0 | 0.2084884 | 0.06899441 | 0 | 0 | 0 | 0 | 0 | 3.102708
Wighttington 2012 | Trachyte | 2.447 |  |  | 5817 | 3427 | 2.291e+22 | 7.1082e+22 | 82.80034 | 28.73837 | 84.34894 | 80.4249 | Trachyte | 62.91256 |  | 0.4847843 |  | 16.30808 |  | 0 | 0 | 0 | 2.850132 | 5.233506 |  |  |  |  | 6.536658 | 3.287662 |  |  | 0 |  |  |  | 97.61339 | 1.517552 | Trachyte | 69.00234 | 0 | 0.3998141 | 0 | 10.53973 | 0 | 0 | 0 | 0 | 4.65917 | 6.149518 | 0 | 0 | 0 | 0 | 6.949613 | 2.299814 | 0 | 0 | 0 | 0 | 0 | 0 | 41.45661 | 0 | 0.3194515 | 0 | 10.74631 | 0 | 0 | 0 | 0 | 1.878112 | 3.44865 | 0 | 0 | 0 | 0 | 4.30737 | 2.166424 | 0 | 0 | 0 | 0 | 0 | 64.32292 | 2.07007 | 0 | 0.01199442 | 0 | 0.5269865 | 0 | 0 | 0 | 0 | 0.09318341 | 0.1229904 | 0 | 0 | 0 | 0 | 0.2084884 | 0.06899441 | 0 | 0 | 0 | 0 | 0 | 3.102708
Wighttington 2012 | Trachyte | 2.452 |  |  | 5681 | 3373 | 2.2956e+22 | 7.1227e+22 | 79.13526 | 27.89672 | 81.82017 | 77.88811 | Trachyte | 62.75644 |  | 0.4835813 |  | 16.26761 |  | 0 | 0 | 0 | 2.843059 | 5.220518 |  |  |  |  | 6.520437 | 3.279503 |  |  | 0 |  |  |  | 97.37115 | 1.513786 | Trachyte | 69.00234 | 0 | 0.3998141 | 0 | 10.53973 | 0 | 0 | 0 | 0 | 4.65917 | 6.149518 | 0 | 0 | 0 | 0 | 6.949613 | 2.299814 | 0 | 0 | 0 | 0 | 0 | 0 | 41.45661 | 0 | 0.3194515 | 0 | 10.74631 | 0 | 0 | 0 | 0 | 1.878112 | 3.44865 | 0 | 0 | 0 | 0 | 4.30737 | 2.166424 | 0 | 0 | 0 | 0 | 0 | 64.32292 | 2.07007 | 0 | 0.01199442 | 0 | 0.5269865 | 0 | 0 | 0 | 0 | 0.09318341 | 0.1229904 | 0 | 0 | 0 | 0 | 0.2084884 | 0.06899441 | 0 | 0 | 0 | 0 | 0 | 3.102708
Wighttington 2012 | Trachyte | 2.437 |  |  | 5686 | 3372 | 2.2816e+22 | 7.0792e+22 | 78.78966 | 27.70963 | 81.27032 | 77.36232 | Trachyte | 62.67269 |  | 0.482936 |  | 16.2459 |  | 0 | 0 | 0 | 2.839265 | 5.213552 |  |  |  |  | 6.511736 | 3.275127 |  |  | 0 |  |  |  | 97.24121 | 1.511766 | Trachyte | 69.00234 | 0 | 0.3998141 | 0 | 10.53973 | 0 | 0 | 0 | 0 | 4.65917 | 6.149518 | 0 | 0 | 0 | 0 | 6.949613 | 2.299814 | 0 | 0 | 0 | 0 | 0 | 0 | 41.45661 | 0 | 0.3194515 | 0 | 10.74631 | 0 | 0 | 0 | 0 | 1.878112 | 3.44865 | 0 | 0 | 0 | 0 | 4.30737 | 2.166424 | 0 | 0 | 0 | 0 | 0 | 64.32292 | 2.07007 | 0 | 0.01199442 | 0 | 0.5269865 | 0 | 0 | 0 | 0 | 0.09318341 | 0.1229904 | 0 | 0 | 0 | 0 | 0.2084884 | 0.06899441 | 0 | 0 | 0 | 0 | 0 | 3.102708
Wighttington 2012 | Trachyte | 2.412 |  |  | 5654 | 3329 | 2.2582e+22 | 7.0065e+22 | 77.10613 | 26.73037 | 78.35161 | 74.48369 | Trachyte | 61.75443 |  | 0.4758601 |  | 16.00787 |  | 0 | 0 | 0 | 2.797665 | 5.137164 |  |  |  |  | 6.416327 | 3.22714 |  |  | 0 |  |  |  | 95.81645 | 1.489616 | Trachyte | 69.00234 | 0 | 0.3998141 | 0 | 10.53973 | 0 | 0 | 0 | 0 | 4.65917 | 6.149518 | 0 | 0 | 0 | 0 | 6.949613 | 2.299814 | 0 | 0 | 0 | 0 | 0 | 0 | 41.45661 | 0 | 0.3194515 | 0 | 10.74631 | 0 | 0 | 0 | 0 | 1.878112 | 3.44865 | 0 | 0 | 0 | 0 | 4.30737 | 2.166424 | 0 | 0 | 0 | 0 | 0 | 64.32292 | 2.07007 | 0 | 0.01199442 | 0 | 0.5269865 | 0 | 0 | 0 | 0 | 0.09318341 | 0.1229904 | 0 | 0 | 0 | 0 | 0.2084884 | 0.06899441 | 0 | 0 | 0 | 0 | 0 | 3.102708
Wighttington 2012 | Basalt | 2.699 |  |  | 6505 | 3711 | 2.6329e+22 | 7.6902e+22 | 114.2083 | 37.16934 | 109.3633 | 105.2437 | Basalt | 50.22126 |  | 2.626239 |  | 18.91113 |  | 0 | 0.04655115 | 0 | 11.14454 | 12.45388 |  |  |  |  | 3.192624 | 1.403773 |  |  | 0 |  |  |  | 100 | 1.619856 | Basalt | 51.60374 | 0 | 2.029135 | 0 | 11.45015 | 0 | 0 | 0.03999697 | 0 | 17.06762 | 13.70945 | 0 | 0 | 0 | 0 | 3.179945 | 0.9199609 | 0 | 0 | 0 | 0 | 0 | 0 | 31.00353 | 0 | 1.621279 | 0 | 11.67457 | 0 | 0 | 0.02873782 | 0 | 6.879957 | 7.688262 | 0 | 0 | 0 | 0 | 1.97093 | 0.8666032 | 0 | 0 | 0 | 0 | 0 | 61.73387 | 1.548112 | 0 | 0.06087405 | 0 | 0.5725074 | 0 | 0 | 0.0007999394 | 0 | 0.3413524 | 0.2741891 | 0 | 0 | 0 | 0 | 0.09539836 | 0.02759883 | 0 | 0 | 0 | 0 | 0 | 2.920832
Wighttington 2012 | Basalt | 2.683 |  |  | 6329 | 3576 | 2.6173e+22 | 7.6446e+22 | 107.4709 | 34.3096 | 100.7968 | 96.70165 | Basalt | 49.55461 |  | 2.591377 |  | 18.66009 |  | 0 | 0.04593321 | 0 | 10.99661 | 12.28856 |  |  |  |  | 3.150244 | 1.385138 |  |  | 0 |  |  |  | 98.67256 | 1.598354 | Basalt | 51.60374 | 0 | 2.029135 | 0 | 11.45015 | 0 | 0 | 0.03999697 | 0 | 17.06762 | 13.70945 | 0 | 0 | 0 | 0 | 3.179945 | 0.9199609 | 0 | 0 | 0 | 0 | 0 | 0 | 31.00353 | 0 | 1.621279 | 0 | 11.67457 | 0 | 0 | 0.02873782 | 0 | 6.879957 | 7.688262 | 0 | 0 | 0 | 0 | 1.97093 | 0.8666032 | 0 | 0 | 0 | 0 | 0 | 61.73387 | 1.548112 | 0 | 0.06087405 | 0 | 0.5725074 | 0 | 0 | 0.0007999394 | 0 | 0.3413524 | 0.2741891 | 0 | 0 | 0 | 0 | 0.09539836 | 0.02759883 | 0 | 0 | 0 | 0 | 0 | 2.920832
Wighttington 2012 | Basalt | 2.688 |  |  | 6428 | 3634 | 2.6221e+22 | 7.6588e+22 | 111.066 | 35.49761 | 104.3569 | 100.2541 | Basalt | 49.55461 |  | 2.591377 |  | 18.66009 |  | 0 | 0.04593321 | 0 | 10.99661 | 12.28856 |  |  |  |  | 3.150244 | 1.385138 |  |  | 0 |  |  |  | 98.67256 | 1.598354 | Basalt | 51.60374 | 0 | 2.029135 | 0 | 11.45015 | 0 | 0 | 0.03999697 | 0 | 17.06762 | 13.70945 | 0 | 0 | 0 | 0 | 3.179945 | 0.9199609 | 0 | 0 | 0 | 0 | 0 | 0 | 31.00353 | 0 | 1.621279 | 0 | 11.67457 | 0 | 0 | 0.02873782 | 0 | 6.879957 | 7.688262 | 0 | 0 | 0 | 0 | 1.97093 | 0.8666032 | 0 | 0 | 0 | 0 | 0 | 61.73387 | 1.548112 | 0 | 0.06087405 | 0 | 0.5725074 | 0 | 0 | 0.0007999394 | 0 | 0.3413524 | 0.2741891 | 0 | 0 | 0 | 0 | 0.09539836 | 0.02759883 | 0 | 0 | 0 | 0 | 0 | 2.920832
Wighttington 2012 | Basalt | 2.659 |  |  | 6230 | 3586 | 2.5939e+22 | 7.5762e+22 | 103.2035011 | 34.19313 | 100.4665 | 96.40795 | Basalt | 48.85128 |  | 2.554598 |  | 18.39525 |  | 0 | 0.04528128 | 0 | 10.84053 | 12.11415 |  |  |  |  | 3.105532 | 1.365479 |  |  | 0 |  |  |  | 97.2721 | 1.575668 | Basalt | 51.60374 | 0 | 2.029135 | 0 | 11.45015 | 0 | 0 | 0.03999697 | 0 | 17.06762 | 13.70945 | 0 | 0 | 0 | 0 | 3.179945 | 0.9199609 | 0 | 0 | 0 | 0 | 0 | 0 | 31.00353 | 0 | 1.621279 | 0 | 11.67457 | 0 | 0 | 0.02873782 | 0 | 6.879957 | 7.688262 | 0 | 0 | 0 | 0 | 1.97093 | 0.8666032 | 0 | 0 | 0 | 0 | 0 | 61.73387 | 1.548112 | 0 | 0.06087405 | 0 | 0.5725074 | 0 | 0 | 0.0007999394 | 0 | 0.3413524 | 0.2741891 | 0 | 0 | 0 | 0 | 0.09539836 | 0.02759883 | 0 | 0 | 0 | 0 | 0 | 2.920832
Wighttington 2012 | Basalt | 2.648 |  |  | 6330 | 3645 | 2.5831e+22 | 7.5449e+22 | 106.1024472 | 35.1813942 | 103.44 | 99.39826 | Basalt | 48.85128 |  | 2.554598 |  | 18.39525 |  | 0 | 0.04528128 | 0 | 10.84053 | 12.11415 |  |  |  |  | 3.105532 | 1.365479 |  |  | 0 |  |  |  | 97.2721 | 1.575668 | Basalt | 51.60374 | 0 | 2.029135 | 0 | 11.45015 | 0 | 0 | 0.03999697 | 0 | 17.06762 | 13.70945 | 0 | 0 | 0 | 0 | 3.179945 | 0.9199609 | 0 | 0 | 0 | 0 | 0 | 0 | 31.00353 | 0 | 1.621279 | 0 | 11.67457 | 0 | 0 | 0.02873782 | 0 | 6.879957 | 7.688262 | 0 | 0 | 0 | 0 | 1.97093 | 0.8666032 | 0 | 0 | 0 | 0 | 0 | 61.73387 | 1.548112 | 0 | 0.06087405 | 0 | 0.5725074 | 0 | 0 | 0.0007999394 | 0 | 0.3413524 | 0.2741891 | 0 | 0 | 0 | 0 | 0.09539836 | 0.02759883 | 0 | 0 | 0 | 0 | 0 | 2.920832
Wighttington 2012 | Tephrite | 2.677 |  |  | 6232 | 3558 | 2.6229e+22 | 7.5329e+22 | 103.9689 | 33.88912 | 99.53078 | 95.53121 | Tephrite | 50.25382 |  | 2.334719 |  | 13.89306 |  | 0 | 0 | 0 | 8.705712 | 14.85406 |  |  |  |  | 6.975539 | 2.983098 |  |  | 0 |  |  |  | 100 | 1.626983 | Tephrite | 51.411 | 0 | 1.795994 | 0 | 8.375002 | 0 | 0 | 0 | 0 | 13.2742 | 16.27999 | 0 | 0 | 0 | 0 | 6.917404 | 1.946406 | 0 | 0 | 0 | 0 | 0 | 0 | 30.88773 | 0 | 1.434999 | 0 | 8.539152 | 0 | 0 | 0 | 0 | 5.350831 | 9.129817 | 0 | 0 | 0 | 0 | 4.287407 | 1.833515 | 0 | 0 | 0 | 0 | 0 | 61.46345 | 1.54233 | 0 | 0.05387981 | 0 | 0.4187501 | 0 | 0 | 0 | 0 | 0.265484 | 0.3255997 | 0 | 0 | 0 | 0 | 0.2075221 | 0.05839219 | 0 | 0 | 0 | 0 | 0 | 2.871958
Wighttington 2012 | Tephrite | 2.685 |  |  | 6254 | 3580 | 2.6307e+22 | 7.5554e+22 | 105.0171 | 34.412034 | 101.0931 | 97.08162 | Tephrite | 49.80789 |  | 2.314002 |  | 13.76978 |  | 0 | 0 | 0 | 8.628462 | 14.72225 |  |  |  |  | 6.913642 | 2.956627 |  |  | 0 |  |  |  | 99.11266 | 1.612546 | Tephrite | 51.411 | 0 | 1.795994 | 0 | 8.375002 | 0 | 0 | 0 | 0 | 13.2742 | 16.27999 | 0 | 0 | 0 | 0 | 6.917404 | 1.946406 | 0 | 0 | 0 | 0 | 0 | 0 | 30.88773 | 0 | 1.434999 | 0 | 8.539152 | 0 | 0 | 0 | 0 | 5.350831 | 9.129817 | 0 | 0 | 0 | 0 | 4.287407 | 1.833515 | 0 | 0 | 0 | 0 | 0 | 61.46345 | 1.54233 | 0 | 0.05387981 | 0 | 0.4187501 | 0 | 0 | 0 | 0 | 0.265484 | 0.3255997 | 0 | 0 | 0 | 0 | 0.2075221 | 0.05839219 | 0 | 0 | 0 | 0 | 0 | 2.871958
Wighttington 2012 | Tephrite | 2.661 |  |  | 6265 | 3580 | 2.6072e+22 | 7.4878e+22 | 104.4448 | 34.1044404 | 100.1895 | 96.21385 | Tephrite | 49.80789 |  | 2.314002 |  | 13.76978 |  | 0 | 0 | 0 | 8.628462 | 14.72225 |  |  |  |  | 6.913642 | 2.956627 |  |  | 0 |  |  |  | 99.11266 | 1.612546 | Tephrite | 51.411 | 0 | 1.795994 | 0 | 8.375002 | 0 | 0 | 0 | 0 | 13.2742 | 16.27999 | 0 | 0 | 0 | 0 | 6.917404 | 1.946406 | 0 | 0 | 0 | 0 | 0 | 0 | 30.88773 | 0 | 1.434999 | 0 | 8.539152 | 0 | 0 | 0 | 0 | 5.350831 | 9.129817 | 0 | 0 | 0 | 0 | 4.287407 | 1.833515 | 0 | 0 | 0 | 0 | 0 | 61.46345 | 1.54233 | 0 | 0.05387981 | 0 | 0.4187501 | 0 | 0 | 0 | 0 | 0.265484 | 0.3255997 | 0 | 0 | 0 | 0 | 0.2075221 | 0.05839219 | 0 | 0 | 0 | 0 | 0 | 2.871958
Wighttington 2012 | Tephrite | 2.677 |  |  | 6276 | 3602 | 2.6229e+22 | 7.5329e+22 | 105.4421 | 34.73248 | 102.0609 | 98.06129 | Tephrite | 49.49358 |  | 2.299399 |  | 13.68288 |  | 0 | 0 | 0 | 8.574012 | 14.62935 |  |  |  |  | 6.870013 | 2.93797 |  |  | 0 |  |  |  | 98.4872 | 1.60237 | Tephrite | 51.411 | 0 | 1.795994 | 0 | 8.375002 | 0 | 0 | 0 | 0 | 13.2742 | 16.27999 | 0 | 0 | 0 | 0 | 6.917404 | 1.946406 | 0 | 0 | 0 | 0 | 0 | 0 | 30.88773 | 0 | 1.434999 | 0 | 8.539152 | 0 | 0 | 0 | 0 | 5.350831 | 9.129817 | 0 | 0 | 0 | 0 | 4.287407 | 1.833515 | 0 | 0 | 0 | 0 | 0 | 61.46345 | 1.54233 | 0 | 0.05387981 | 0 | 0.4187501 | 0 | 0 | 0 | 0 | 0.265484 | 0.3255997 | 0 | 0 | 0 | 0 | 0.2075221 | 0.05839219 | 0 | 0 | 0 | 0 | 0 | 2.871958
Wighttington 2012 | Tephrite | 2.677 |  |  | 6287 | 3580 | 2.6229e+22 | 7.5329e+22 | 105.8121 | 34.3095028 | 100.7919 | 96.79236 | Tephrite | 49.49358 |  | 2.299399 |  | 13.68288 |  | 0 | 0 | 0 | 8.574012 | 14.62935 |  |  |  |  | 6.870013 | 2.93797 |  |  | 0 |  |  |  | 98.4872 | 1.60237 | Tephrite | 51.411 | 0 | 1.795994 | 0 | 8.375002 | 0 | 0 | 0 | 0 | 13.2742 | 16.27999 | 0 | 0 | 0 | 0 | 6.917404 | 1.946406 | 0 | 0 | 0 | 0 | 0 | 0 | 30.88773 | 0 | 1.434999 | 0 | 8.539152 | 0 | 0 | 0 | 0 | 5.350831 | 9.129817 | 0 | 0 | 0 | 0 | 4.287407 | 1.833515 | 0 | 0 | 0 | 0 | 0 | 61.46345 | 1.54233 | 0 | 0.05387981 | 0 | 0.4187501 | 0 | 0 | 0 | 0 | 0.265484 | 0.3255997 | 0 | 0 | 0 | 0 | 0.2075221 | 0.05839219 | 0 | 0 | 0 | 0 | 0 | 2.871958
Wighttington 2012 | Tephrite | 2.661 |  |  | 6243 | 3591 | 2.6072e+22 | 7.4878e+22 | 103.7126 | 34.31434 | 100.8192 | 96.84356 | Tephrite | 49.19871 |  | 2.2857 |  | 13.60136 |  | 0 | 0 | 0 | 8.522929 | 14.54219 |  |  |  |  | 6.829083 | 2.920466 |  |  | 0 |  |  |  | 97.90043 | 1.592824 | Tephrite | 51.411 | 0 | 1.795994 | 0 | 8.375002 | 0 | 0 | 0 | 0 | 13.2742 | 16.27999 | 0 | 0 | 0 | 0 | 6.917404 | 1.946406 | 0 | 0 | 0 | 0 | 0 | 0 | 30.88773 | 0 | 1.434999 | 0 | 8.539152 | 0 | 0 | 0 | 0 | 5.350831 | 9.129817 | 0 | 0 | 0 | 0 | 4.287407 | 1.833515 | 0 | 0 | 0 | 0 | 0 | 61.46345 | 1.54233 | 0 | 0.05387981 | 0 | 0.4187501 | 0 | 0 | 0 | 0 | 0.265484 | 0.3255997 | 0 | 0 | 0 | 0 | 0.2075221 | 0.05839219 | 0 | 0 | 0 | 0 | 0 | 2.871958
Wighttington 2012 | Tephrite | 2.656 |  |  | 6396 | 3678 | 2.6023e+22 | 7.4738e+22 | 108.6538 | 35.92953 | 105.6688 | 101.7006 | Tephrite | 49.05398 |  | 2.278976 |  | 13.56135 |  | 0 | 0 | 0 | 8.497858 | 14.49941 |  |  |  |  | 6.808994 | 2.911875 |  |  | 0 |  |  |  | 97.61245 | 1.588138 | Tephrite | 51.411 | 0 | 1.795994 | 0 | 8.375002 | 0 | 0 | 0 | 0 | 13.2742 | 16.27999 | 0 | 0 | 0 | 0 | 6.917404 | 1.946406 | 0 | 0 | 0 | 0 | 0 | 0 | 30.88773 | 0 | 1.434999 | 0 | 8.539152 | 0 | 0 | 0 | 0 | 5.350831 | 9.129817 | 0 | 0 | 0 | 0 | 4.287407 | 1.833515 | 0 | 0 | 0 | 0 | 0 | 61.46345 | 1.54233 | 0 | 0.05387981 | 0 | 0.4187501 | 0 | 0 | 0 | 0 | 0.265484 | 0.3255997 | 0 | 0 | 0 | 0 | 0.2075221 | 0.05839219 | 0 | 0 | 0 | 0 | 0 | 2.871958
Wighttington 2012 | Foidite | 2.808 |  |  | 6297 | 3525 | 2.8385e+22 | 7.6868e+22 | 111.3434 | 34.891155 | 102.3613 | 98.41193 | Foidite | 43.34386 |  | 2.962469 |  | 10.13111 |  | 0 | 0 | 0 | 9.125654 | 25.93057 |  |  |  |  | 7.54192 | 0.9644109 |  |  | 0 |  |  |  | 100 | 1.67857 | Foidite | 42.9792 | 0 | 2.208857 | 0 | 5.919536 | 0 | 0 | 0 | 0 | 13.48689 | 27.54639 | 0 | 0 | 0 | 0 | 7.249214 | 0.6099184 | 0 | 0 | 0 | 0 | 0 | 0 | 25.8219 | 0 | 1.764877 | 0 | 6.035559 | 0 | 0 | 0 | 0 | 5.436565 | 15.44802 | 0 | 0 | 0 | 0 | 4.493063 | 0.5745432 | 0 | 0 | 0 | 0 | 0 | 59.57452 | 1.289376 | 0 | 0.0662657 | 0 | 0.2959768 | 0 | 0 | 0 | 0 | 0.2697378 | 0.5509278 | 0 | 0 | 0 | 0 | 0.2174764 | 0.01829755 | 0 | 0 | 0 | 0 | 0 | 2.708058
Wighttington 2012 | Foidite | 2.806 |  |  | 6243 | 3503 | 2.8365e+22 | 7.6813e+22 | 109.364 | 34.43245 | 100.9868 | 97.04028 | Foidite | 42.93107 |  | 2.934255 |  | 10.03462 |  | 0 | 0 | 0 | 9.038742 | 25.68362 |  |  |  |  | 7.470092 | 0.955226 |  |  | 0 |  |  |  | 99.04762 | 1.662583 | Foidite | 42.9792 | 0 | 2.208857 | 0 | 5.919536 | 0 | 0 | 0 | 0 | 13.48689 | 27.54639 | 0 | 0 | 0 | 0 | 7.249214 | 0.6099184 | 0 | 0 | 0 | 0 | 0 | 0 | 25.8219 | 0 | 1.764877 | 0 | 6.035559 | 0 | 0 | 0 | 0 | 5.436565 | 15.44802 | 0 | 0 | 0 | 0 | 4.493063 | 0.5745432 | 0 | 0 | 0 | 0 | 0 | 59.57452 | 1.289376 | 0 | 0.0662657 | 0 | 0.2959768 | 0 | 0 | 0 | 0 | 0.2697378 | 0.5509278 | 0 | 0 | 0 | 0 | 0.2174764 | 0.01829755 | 0 | 0 | 0 | 0 | 0 | 2.708058
Wighttington 2012 | Foidite | 2.806 |  |  | 6265 | 3547 | 2.8365e+22 | 7.6813e+22 | 110.1361 | 35.30287 | 103.5981 | 99.65155 | Foidite | 42.93107 |  | 2.934255 |  | 10.03462 |  | 0 | 0 | 0 | 9.038742 | 25.68362 |  |  |  |  | 7.470092 | 0.955226 |  |  | 0 |  |  |  | 99.04762 | 1.662583 | Foidite | 42.9792 | 0 | 2.208857 | 0 | 5.919536 | 0 | 0 | 0 | 0 | 13.48689 | 27.54639 | 0 | 0 | 0 | 0 | 7.249214 | 0.6099184 | 0 | 0 | 0 | 0 | 0 | 0 | 25.8219 | 0 | 1.764877 | 0 | 6.035559 | 0 | 0 | 0 | 0 | 5.436565 | 15.44802 | 0 | 0 | 0 | 0 | 4.493063 | 0.5745432 | 0 | 0 | 0 | 0 | 0 | 59.57452 | 1.289376 | 0 | 0.0662657 | 0 | 0.2959768 | 0 | 0 | 0 | 0 | 0.2697378 | 0.5509278 | 0 | 0 | 0 | 0 | 0.2174764 | 0.01829755 | 0 | 0 | 0 | 0 | 0 | 2.708058
Wighttington 2012 | Foidite | 2.801 |  |  | 6308 | 3558 | 2.8314e+22 | 7.6676e+22 | 111.4542 | 35.45888 | 104.0702 | 100.1307 | Foidite | 42.79265 |  | 2.924794 |  | 10.00227 |  | 0 | 0 | 0 | 9.009601 | 25.60081 |  |  |  |  | 7.446008 | 0.9521462 |  |  | 0 |  |  |  | 98.72828 | 1.657223 | Foidite | 42.9792 | 0 | 2.208857 | 0 | 5.919536 | 0 | 0 | 0 | 0 | 13.48689 | 27.54639 | 0 | 0 | 0 | 0 | 7.249214 | 0.6099184 | 0 | 0 | 0 | 0 | 0 | 0 | 25.8219 | 0 | 1.764877 | 0 | 6.035559 | 0 | 0 | 0 | 0 | 5.436565 | 15.44802 | 0 | 0 | 0 | 0 | 4.493063 | 0.5745432 | 0 | 0 | 0 | 0 | 0 | 59.57452 | 1.289376 | 0 | 0.0662657 | 0 | 0.2959768 | 0 | 0 | 0 | 0 | 0.2697378 | 0.5509278 | 0 | 0 | 0 | 0 | 0.2174764 | 0.01829755 | 0 | 0 | 0 | 0 | 0 | 2.708058
Wighttington 2012 | Foidite | 2.791 |  |  | 6265 | 3514 | 2.8213e+22 | 7.6403e+22 | 109.5474 | 34.46382 | 101.0933 | 97.16782 | Foidite | 42.58796 |  | 2.910804 |  | 9.954425 |  | 0 | 0 | 0 | 8.966505 | 25.47835 |  |  |  |  | 7.410392 | 0.9475919 |  |  | 0 |  |  |  | 98.25603 | 1.649296 | Foidite | 42.9792 | 0 | 2.208857 | 0 | 5.919536 | 0 | 0 | 0 | 0 | 13.48689 | 27.54639 | 0 | 0 | 0 | 0 | 7.249214 | 0.6099184 | 0 | 0 | 0 | 0 | 0 | 0 | 25.8219 | 0 | 1.764877 | 0 | 6.035559 | 0 | 0 | 0 | 0 | 5.436565 | 15.44802 | 0 | 0 | 0 | 0 | 4.493063 | 0.5745432 | 0 | 0 | 0 | 0 | 0 | 59.57452 | 1.289376 | 0 | 0.0662657 | 0 | 0.2959768 | 0 | 0 | 0 | 0 | 0.2697378 | 0.5509278 | 0 | 0 | 0 | 0 | 0.2174764 | 0.01829755 | 0 | 0 | 0 | 0 | 0 | 2.708058
Wighttington 2012 | Foidite | 2.791 |  |  | 6374 | 3602 | 2.8213e+22 | 7.6403e+22 | 113.3924 | 36.21156 | 106.3365 | 102.4111 | Foidite | 42.52101 |  | 2.906228 |  | 9.938775 |  | 0 | 0 | 0 | 8.952409 | 25.4383 |  |  |  |  | 7.398741 | 0.9461021 |  |  | 0 |  |  |  | 98.10156 | 1.646703 | Foidite | 42.9792 | 0 | 2.208857 | 0 | 5.919536 | 0 | 0 | 0 | 0 | 13.48689 | 27.54639 | 0 | 0 | 0 | 0 | 7.249214 | 0.6099184 | 0 | 0 | 0 | 0 | 0 | 0 | 25.8219 | 0 | 1.764877 | 0 | 6.035559 | 0 | 0 | 0 | 0 | 5.436565 | 15.44802 | 0 | 0 | 0 | 0 | 4.493063 | 0.5745432 | 0 | 0 | 0 | 0 | 0 | 59.57452 | 1.289376 | 0 | 0.0662657 | 0 | 0.2959768 | 0 | 0 | 0 | 0 | 0.2697378 | 0.5509278 | 0 | 0 | 0 | 0 | 0.2174764 | 0.01829755 | 0 | 0 | 0 | 0 | 0 | 2.708058
Wighttington 2012 | Foidite | 2.791 |  |  | 6352 | 3602 | 2.8213e+22 | 7.6403e+22 | 112.611 | 36.21156 | 106.3365 | 102.4111 | Foidite | 42.52101 |  | 2.906228 |  | 9.938775 |  | 0 | 0 | 0 | 8.952409 | 25.4383 |  |  |  |  | 7.398741 | 0.9461021 |  |  | 0 |  |  |  | 98.10156 | 1.646703 | Foidite | 42.9792 | 0 | 2.208857 | 0 | 5.919536 | 0 | 0 | 0 | 0 | 13.48689 | 27.54639 | 0 | 0 | 0 | 0 | 7.249214 | 0.6099184 | 0 | 0 | 0 | 0 | 0 | 0 | 25.8219 | 0 | 1.764877 | 0 | 6.035559 | 0 | 0 | 0 | 0 | 5.436565 | 15.44802 | 0 | 0 | 0 | 0 | 4.493063 | 0.5745432 | 0 | 0 | 0 | 0 | 0 | 59.57452 | 1.289376 | 0 | 0.0662657 | 0 | 0.2959768 | 0 | 0 | 0 | 0 | 0.2697378 | 0.5509278 | 0 | 0 | 0 | 0 | 0.2174764 | 0.01829755 | 0 | 0 | 0 | 0 | 0 | 2.708058
Wighttington 2012 | Foidite | 2.774 |  |  | 6396 | 3624 | 2.8041e+22 | 7.5937e+22 | 113.4811 | 36.43199 | 107.0118 | 103.1102 | Foidite | 42.41281 |  | 2.898833 |  | 9.913485 |  | 0 | 0 | 0 | 8.929629 | 25.37357 |  |  |  |  | 7.379915 | 0.9436947 |  |  | 0 |  |  |  | 97.85194 | 1.642513 | Foidite | 42.9792 | 0 | 2.208857 | 0 | 5.919536 | 0 | 0 | 0 | 0 | 13.48689 | 27.54639 | 0 | 0 | 0 | 0 | 7.249214 | 0.6099184 | 0 | 0 | 0 | 0 | 0 | 0 | 25.8219 | 0 | 1.764877 | 0 | 6.035559 | 0 | 0 | 0 | 0 | 5.436565 | 15.44802 | 0 | 0 | 0 | 0 | 4.493063 | 0.5745432 | 0 | 0 | 0 | 0 | 0 | 59.57452 | 1.289376 | 0 | 0.0662657 | 0 | 0.2959768 | 0 | 0 | 0 | 0 | 0.2697378 | 0.5509278 | 0 | 0 | 0 | 0 | 0.2174764 | 0.01829755 | 0 | 0 | 0 | 0 | 0 | 2.708058
Wighttington 2012 | Foidite | 2.774 |  |  | 6494 | 3689 | 2.8041e+22 | 7.5937e+22 | 116.9852 | 37.75059 | 110.9676 | 107.0661 | Foidite | 42.41281 |  | 2.898833 |  | 9.913485 |  | 0 | 0 | 0 | 8.929629 | 25.37357 |  |  |  |  | 7.379915 | 0.9436947 |  |  | 0 |  |  |  | 97.85194 | 1.642513 | Foidite | 42.9792 | 0 | 2.208857 | 0 | 5.919536 | 0 | 0 | 0 | 0 | 13.48689 | 27.54639 | 0 | 0 | 0 | 0 | 7.249214 | 0.6099184 | 0 | 0 | 0 | 0 | 0 | 0 | 25.8219 | 0 | 1.764877 | 0 | 6.035559 | 0 | 0 | 0 | 0 | 5.436565 | 15.44802 | 0 | 0 | 0 | 0 | 4.493063 | 0.5745432 | 0 | 0 | 0 | 0 | 0 | 59.57452 | 1.289376 | 0 | 0.0662657 | 0 | 0.2959768 | 0 | 0 | 0 | 0 | 0.2697378 | 0.5509278 | 0 | 0 | 0 | 0 | 0.2174764 | 0.01829755 | 0 | 0 | 0 | 0 | 0 | 2.708058
Wu 2017 | Basalt | 3.126 |  |  | 6901 | 3868 | 3.0816e+22 | 8.6389e+22 | 148.872 | 46.76941 | 137.798 | 133.2711 | Basalt | 48.74987 |  | 1.084446 |  | 14.59986 |  | 0 | 9.087258 | 0.120494 | 12.96315 | 8.886434 |  |  |  |  | 2.299428 | 2.209057 |  |  | 0 |  |  |  | 100 | 1.636951 | Basalt | 49.56874 | 0 | 0.8291355 | 0 | 8.747483 | 0 | 0 | 7.726278 | 0.1037621 | 19.64545 | 9.680189 | 0 | 0 | 0 | 0 | 2.266379 | 1.432585 | 0 | 0 | 0 | 0 | 0 | 0 | 29.7809 | 0 | 0.6624793 | 0 | 8.918934 | 0 | 0 | 5.551331 | 0.07360881 | 7.919081 | 5.42865 | 0 | 0 | 0 | 0 | 1.404701 | 1.349495 | 0 | 0 | 0 | 0 | 0 | 61.08918 | 1.487062 | 0 | 0.02487407 | 0 | 0.4373742 | 0 | 0 | 0.1545256 | 0.002075241 | 0.392909 | 0.1936038 | 0 | 0 | 0 | 0 | 0.06799136 | 0.04297754 | 0 | 0 | 0 | 0 | 0 | 2.803393
Wu 2017 | Basalt | 3.134 |  |  | 6893 | 3866 | 3.0827e+22 | 8.6695e+22 | 148.9071 | 46.84063 | 138.0108 | 133.4598 | Basalt | 49.04478 |  | 1.101789 |  | 14.80845 |  | 0 | 8.814313 | 0.131406 | 12.61498 | 8.925503 |  |  |  |  | 2.223795 | 2.213686 |  |  | 0 |  |  |  | 99.8787 | 1.631366 | Basalt | 50.03933 | 0 | 0.8452795 | 0 | 8.902837 | 0 | 0 | 7.51987 | 0.1135463 | 19.18326 | 9.756035 | 0 | 0 | 0 | 0 | 2.199337 | 1.440502 | 0 | 0 | 0 | 0 | 0 | 0 | 30.06363 | 0 | 0.6753784 | 0 | 9.077333 | 0 | 0 | 5.403027 | 0.08054971 | 7.732772 | 5.471184 | 0 | 0 | 0 | 0 | 1.363149 | 1.356953 | 0 | 0 | 0 | 0 | 0 | 61.22398 | 1.50118 | 0 | 0.02535839 | 0 | 0.4451419 | 0 | 0 | 0.1503974 | 0.002270925 | 0.3836652 | 0.1951207 | 0 | 0 | 0 | 0 | 0.06598011 | 0.04321506 | 0 | 0 | 0 | 0 | 0 | 2.81233
Wu 2017 | Basalt | 3.122 |  |  | 6888 | 3859 | 3.0654e+22 | 8.6477e+22 | 148.1219 | 46.49245 | 136.9803 | 132.4331 | Basalt | 48.82686 |  | 1.092233 |  | 15.26092 |  | 0 | 8.636731 | 0.1213592 | 12.55057 | 8.778317 |  |  |  |  | 2.123786 | 2.144013 |  |  | 0 |  |  |  | 99.53479 | 1.622868 | Basalt | 50.07785 | 0 | 0.842336 | 0 | 9.222906 | 0 | 0 | 7.406951 | 0.105414 | 19.18525 | 9.645397 | 0 | 0 | 0 | 0 | 2.111427 | 1.402469 | 0 | 0 | 0 | 0 | 0 | 0 | 30.08677 | 0 | 0.6730264 | 0 | 9.403675 | 0 | 0 | 5.321894 | 0.07478072 | 7.733572 | 5.409138 | 0 | 0 | 0 | 0 | 1.308663 | 1.321126 | 0 | 0 | 0 | 0 | 0 | 61.33265 | 1.502336 | 0 | 0.02527008 | 0 | 0.4611453 | 0 | 0 | 0.148139 | 0.002108281 | 0.3837049 | 0.1929079 | 0 | 0 | 0 | 0 | 0.06334281 | 0.04207408 | 0 | 0 | 0 | 0 | 0 | 2.821028
Wu 2017 | Basalt | 3.095 |  |  | 6868 | 3854 | 3.0327e+22 | 8.5697e+22 | 145.9894 | 45.97101302 | 135.4427 | 130.9323 | Basalt | 48.58181 |  | 1.080044 |  | 15.57485 |  | 0 | 8.589886 | 0.1312203 | 12.30443 | 8.902796 |  |  |  |  | 1.514081 | 2.05915 |  |  | 0 |  |  |  | 98.73827 | 1.606578 | Basalt | 50.33174 | 0 | 0.8413816 | 0 | 9.508064 | 0 | 0 | 7.441471 | 0.1151352 | 18.99971 | 9.881357 | 0 | 0 | 0 | 0 | 1.520532 | 1.360615 | 0 | 0 | 0 | 0 | 0 | 0 | 30.23931 | 0 | 0.6722639 | 0 | 9.694422 | 0 | 0 | 5.346697 | 0.08167692 | 7.658782 | 5.541465 | 0 | 0 | 0 | 0 | 0.942426 | 1.281699 | 0 | 0 | 0 | 0 | 0 | 61.45874 | 1.509952 | 0 | 0.02524145 | 0 | 0.4754032 | 0 | 0 | 0.1488294 | 0.002302704 | 0.3799941 | 0.1976271 | 0 | 0 | 0 | 0 | 0.04561597 | 0.04081845 | 0 | 0 | 0 | 0 | 0 | 2.825785
Wu 2017 | Basalt | 3.023 |  |  | 6838 | 3849 | 2.972e+22 | 8.3957e+22 | 141.3502 | 44.78514 | 131.9345 | 127.5165 | Basalt | 48.64376 |  | 1.014667 |  | 14.67752 |  | 0 | 7.795861 | 0.1105083 | 12.04541 | 8.810528 |  |  |  |  | 2.089612 | 2.109705 |  |  | 0 |  |  |  | 97.29757 | 1.588398 | Basalt | 50.97271 | 0 | 0.7994982 | 0 | 9.062819 | 0 | 0 | 6.830899 | 0.09807186 | 18.81262 | 9.89087 | 0 | 0 | 0 | 0 | 2.122534 | 1.409975 | 0 | 0 | 0 | 0 | 0 | 0 | 30.62441 | 0 | 0.6387991 | 0 | 9.24045 | 0 | 0 | 4.908001 | 0.06957218 | 7.583367 | 5.5468 | 0 | 0 | 0 | 0 | 1.315547 | 1.328196 | 0 | 0 | 0 | 0 | 0 | 61.25514 | 1.529181 | 0 | 0.02398495 | 0 | 0.4531409 | 0 | 0 | 0.136618 | 0.001961437 | 0.3762524 | 0.1978174 | 0 | 0 | 0 | 0 | 0.06367602 | 0.04229924 | 0 | 0 | 0 | 0 | 0 | 2.824932
Wu 2017 | Basalt | 2.976 |  |  | 6817 | 3842 | 2.9345e+22 | 8.2693e+22 | 138.2992 | 43.92863 | 129.3955 | 125.0499 | Basalt | 47.95714 |  | 1.041458 |  | 14.14981 |  | 0 | 7.430403 | 0.1101542 | 12.15702 | 8.812337 |  |  |  |  | 2.173042 | 2.153014 |  |  | 0 |  |  |  | 95.98438 | 1.571645 | Basalt | 50.7889 | 0 | 0.829355 | 0 | 8.830113 | 0 | 0 | 6.580078 | 0.09879965 | 19.18933 | 9.998356 | 0 | 0 | 0 | 0 | 2.230807 | 1.454258 | 0 | 0 | 0 | 0 | 0 | 0 | 30.51397 | 0 | 0.6626547 | 0 | 9.003183 | 0 | 0 | 4.727786 | 0.07008847 | 7.735219 | 5.607078 | 0 | 0 | 0 | 0 | 1.382654 | 1.369911 | 0 | 0 | 0 | 0 | 0 | 61.07255 | 1.523667 | 0 | 0.02488065 | 0 | 0.4415056 | 0 | 0 | 0.1316016 | 0.001975993 | 0.3837866 | 0.1999671 | 0 | 0 | 0 | 0 | 0.06692422 | 0.04362774 | 0 | 0 | 0 | 0 | 0 | 2.817937
Wu 2017 | Basalt | 3.106 |  |  | 6909 | 3849 | 3.0591e+22 | 8.5719e+22 | 148.2627 | 46.01477 | 135.5524 | 131.0618 | Basalt | 46.17667 |  | 1.188931 |  | 13.53774 |  | 0 | 8.077311 | 0.09581505 | 12.41475 | 8.367847 |  |  |  |  | 1.489769 | 3.005296 |  |  | 0 |  |  |  | 94.35412 | 1.543145 | Basalt | 49.80648 | 0 | 0.9642795 | 0 | 8.604179 | 0 | 0 | 7.285061 | 0.08752571 | 19.95805 | 9.669386 | 0 | 0 | 0 | 0 | 1.557617 | 2.067423 | 0 | 0 | 0 | 0 | 0 | 0 | 29.92373 | 0 | 0.7704593 | 0 | 8.772821 | 0 | 0 | 5.234316 | 0.06209074 | 8.045091 | 5.422591 | 0 | 0 | 0 | 0 | 0.9654109 | 1.947513 | 0 | 0 | 0 | 0 | 0 | 61.14402 | 1.494194 | 0 | 0.02892838 | 0 | 0.4302089 | 0 | 0 | 0.1457012 | 0.001750514 | 0.399161 | 0.1933877 | 0 | 0 | 0 | 0 | 0.0467285 | 0.0620227 | 0 | 0 | 0 | 0 | 0 | 2.802083
Wu 2017 | Basalt | 3.036 |  |  | 6915 | 3892 | 2.8634e+22 | 8.2081e+22 | 145.1730951 | 45.98831 | 135.6325 | 131.2788 | Basalt | 44.98333 |  | 2.859452 |  | 16.93442 |  | 0 | 12.03395 | 0.2121855 | 7.679095 | 10.10407 |  |  |  |  | 3.485905 | 1.707588 |  |  | 0 |  |  |  | 100 | 1.566122 | Basalt | 47.80751 | 0 | 2.285128 | 0 | 10.60511 | 0 | 0 | 10.69439 | 0.1909849 | 12.16387 | 11.50437 | 0 | 0 | 0 | 0 | 3.59119 | 1.157462 | 0 | 0 | 0 | 0 | 0 | 0 | 28.72275 | 0 | 1.825817 | 0 | 10.81297 | 0 | 0 | 7.683916 | 0.1354847 | 4.903255 | 6.451651 | 0 | 0 | 0 | 0 | 2.22582 | 1.090329 | 0 | 0 | 0 | 0 | 0 | 63.85199 | 1.434225 | 0 | 0.06855384 | 0 | 0.5302553 | 0 | 0 | 0.2138877 | 0.003819697 | 0.2432773 | 0.2300874 | 0 | 0 | 0 | 0 | 0.1077357 | 0.03472385 | 0 | 0 | 0 | 0 | 0 | 2.866566
Wu 2017 | Basalt | 2.979 |  |  | 6885 | 3883 | 2.8057e+22 | 8.106e+22 | 141.2142 | 44.91644 | 132.4638 | 128.1463 | Basalt | 44.63084 |  | 3.043697 |  | 17.6896 |  | 0 | 10.1557 | 0.1707685 | 7.795078 | 10.06529 |  |  |  |  | 2.430939 | 1.828227 |  |  | 0 |  |  |  | 97.81015 | 1.529688 | Basalt | 48.56264 | 0 | 2.490301 | 0 | 11.34189 | 0 | 0 | 9.240177 | 0.157367 | 12.64168 | 11.73318 | 0 | 0 | 0 | 0 | 2.56401 | 1.268751 | 0 | 0 | 0 | 0 | 0 | 0 | 29.17644 | 0 | 1.98975 | 0 | 11.56419 | 0 | 0 | 6.639068 | 0.1116362 | 5.095862 | 6.579966 | 0 | 0 | 0 | 0 | 1.589173 | 1.195163 | 0 | 0 | 0 | 0 | 0 | 63.94125 | 1.456879 | 0 | 0.07470902 | 0 | 0.5670945 | 0 | 0 | 0.1848035 | 0.00314734 | 0.2528336 | 0.2346636 | 0 | 0 | 0 | 0 | 0.0769203 | 0.03806253 | 0 | 0 | 0 | 0 | 0 | 2.889114
Wu 2017 | Basalt | 2.995 |  |  | 6872 | 3885 | 2.8186e+22 | 8.1448e+22 | 141.437 | 45.20421 | 133.3167 | 128.978 | Basalt | 44.06576 |  | 2.836808 |  | 17.77265 |  | 0 | 10.15437 | 0.170409 | 7.718524 | 10.16439 |  |  |  |  | 2.586207 | 1.904571 |  |  | 0 |  |  |  | 97.3737 | 1.521668 | Basalt | 48.2005 | 0 | 2.333262 | 0 | 11.4552 | 0 | 0 | 9.287663 | 0.1578634 | 12.58351 | 11.91115 | 0 | 0 | 0 | 0 | 2.742154 | 1.328699 | 0 | 0 | 0 | 0 | 0 | 0 | 28.95886 | 0 | 1.864276 | 0 | 11.67972 | 0 | 0 | 6.673186 | 0.1119883 | 5.072412 | 6.679774 | 0 | 0 | 0 | 0 | 1.699587 | 1.251634 | 0 | 0 | 0 | 0 | 0 | 63.99144 | 1.446015 | 0 | 0.06999785 | 0 | 0.57276 | 0 | 0 | 0.1857533 | 0.003157268 | 0.2516701 | 0.238223 | 0 | 0 | 0 | 0 | 0.08226463 | 0.03986096 | 0 | 0 | 0 | 0 | 0 | 2.889702
Wu 2017 | Basalt | 2.977 |  |  | 6867 | 3888 | 2.8071e+22 | 8.1063e+22 | 140.3825 | 45.00195 | 132.7193 | 128.4026 | Basalt | 44.10056 |  | 2.954728 |  | 17.59816 |  | 0 | 9.825721 | 0.1602564 | 7.91266 | 10.10617 |  |  |  |  | 2.433894 | 1.883013 |  |  | 0 |  |  |  | 96.97516 | 1.518386 | Basalt | 48.34284 | 0 | 2.435503 | 0 | 11.36725 | 0 | 0 | 9.006491 | 0.1487792 | 12.92789 | 11.86852 | 0 | 0 | 0 | 0 | 2.586236 | 1.316498 | 0 | 0 | 0 | 0 | 0 | 0 | 29.04438 | 0 | 1.945967 | 0 | 11.59005 | 0 | 0 | 6.471164 | 0.105544 | 5.211233 | 6.655865 | 0 | 0 | 0 | 0 | 1.602949 | 1.240141 | 0 | 0 | 0 | 0 | 0 | 63.86728 | 1.450285 | 0 | 0.07306508 | 0 | 0.5683624 | 0 | 0 | 0.1801298 | 0.002975584 | 0.2585578 | 0.2373704 | 0 | 0 | 0 | 0 | 0.07758707 | 0.03949495 | 0 | 0 | 0 | 0 | 0 | 2.887828
Wu 2017 | Basalt | 2.948 |  |  | 6847 | 3880 | 2.7826e+22 | 8.0193e+22 | 138.2064 | 44.3803712 | 130.8745 | 126.6087 | Basalt | 43.81944 |  | 2.652387 |  | 17.2255 |  | 0 | 10.01902 | 0.1501351 | 7.817035 | 10.12912 |  |  |  |  | 2.612351 | 1.931739 |  |  | 0 |  |  |  | 96.35672 | 1.510249 | Basalt | 48.29347 | 0 | 2.198071 | 0 | 11.18649 | 0 | 0 | 9.233151 | 0.1401337 | 12.84047 | 11.95956 | 0 | 0 | 0 | 0 | 2.790818 | 1.357841 | 0 | 0 | 0 | 0 | 0 | 0 | 29.01472 | 0 | 1.756259 | 0 | 11.40574 | 0 | 0 | 6.634019 | 0.09941087 | 5.175993 | 6.70692 | 0 | 0 | 0 | 0 | 1.729749 | 1.279087 | 0 | 0 | 0 | 0 | 0 | 63.8019 | 1.448804 | 0 | 0.06594213 | 0 | 0.5593243 | 0 | 0 | 0.184663 | 0.002802675 | 0.2568094 | 0.2391912 | 0 | 0 | 0 | 0 | 0.08372455 | 0.04073524 | 0 | 0 | 0 | 0 | 0 | 2.881997
Wu 2017 | Basalt | 2.773 |  |  | 6838 | 3877 | 2.6102e+22 | 7.559e+22 | 129.6606 | 41.68132 | 122.9177 | 118.8866 | Basalt | 44.10163 |  | 2.571083 |  | 17.04981 |  | 0 | 9.63904 | 0.1915709 | 7.168784 | 9.74995 |  |  |  |  | 2.440008 | 1.814882 |  |  | 0 |  |  |  | 94.72676 | 1.480636 | Basalt | 49.57655 | 0 | 2.173306 | 0 | 11.29383 | 0 | 0 | 9.060634 | 0.1823853 | 12.01114 | 11.7421 | 0 | 0 | 0 | 0 | 2.658834 | 1.301215 | 0 | 0 | 0 | 0 | 0 | 0 | 29.78559 | 0 | 1.736471 | 0 | 11.51519 | 0 | 0 | 6.510065 | 0.1293841 | 4.841691 | 6.584972 | 0 | 0 | 0 | 0 | 1.647945 | 1.225745 | 0 | 0 | 0 | 0 | 0 | 63.97705 | 1.487297 | 0 | 0.06519918 | 0 | 0.5646915 | 0 | 0 | 0.1812127 | 0.003647706 | 0.2402228 | 0.2348421 | 0 | 0 | 0 | 0 | 0.07976502 | 0.03903645 | 0 | 0 | 0 | 0 | 0 | 2.895914
Wu 2017 | Basalt | 3.224 |  |  | 6985 | 3950 | 3.0536e+22 | 8.7045e+22 | 157.2996854 | 50.30246 | 148.42 | 143.8169 | Basalt | 44.87945 |  | 2.813822 |  | 15.61773 |  | 0 | 12.01441 | 0.1923116 | 7.955627 | 9.431365 |  |  |  |  | 2.510172 | 2.095184 |  |  | 0 |  |  |  | 97.51007 | 1.533592 | Basalt | 48.70882 | 0 | 2.29636 | 0 | 9.987987 | 0 | 0 | 10.9035 | 0.1767683 | 12.8692 | 10.96621 | 0 | 0 | 0 | 0 | 2.640839 | 1.450312 | 0 | 0 | 0 | 0 | 0 | 0 | 29.26426 | 0 | 1.834791 | 0 | 10.18375 | 0 | 0 | 7.834163 | 0.1253994 | 5.187575 | 6.149851 | 0 | 0 | 0 | 0 | 1.636792 | 1.366194 | 0 | 0 | 0 | 0 | 0 | 63.58278 | 1.461265 | 0 | 0.06889079 | 0 | 0.4993994 | 0 | 0 | 0.2180699 | 0.003535365 | 0.257384 | 0.2193242 | 0 | 0 | 0 | 0 | 0.07922518 | 0.04350935 | 0 | 0 | 0 | 0 | 0 | 2.850603
Wu 2017 | Basalt | 3.082 |  |  | 6924 | 3882 | 2.9789e+22 | 8.5612e+22 | 147.7566 | 46.44551 | 136.91 | 132.3627 | Basalt | 52.06537 |  | 0.8522158 |  | 15.88129 |  | 0 | 8.472027 | 0.1203128 | 10.12633 | 8.000802 |  |  |  |  | 1.83477 | 2.506517 |  |  | 0 |  |  |  | 99.85964 | 1.602725 | Basalt | 54.07044 | 0 | 0.6654932 | 0 | 9.718446 | 0 | 0 | 7.357011 | 0.1058185 | 15.67401 | 8.901565 | 0 | 0 | 0 | 0 | 1.847018 | 1.660201 | 0 | 0 | 0 | 0 | 0 | 0 | 32.48552 | 0 | 0.5317291 | 0 | 9.908928 | 0 | 0 | 5.286013 | 0.07506764 | 6.318193 | 4.991998 | 0 | 0 | 0 | 0 | 1.144781 | 1.563909 | 0 | 0 | 0 | 0 | 0 | 62.30614 | 1.622113 | 0 | 0.0199648 | 0 | 0.4859223 | 0 | 0 | 0.1471402 | 0.00211637 | 0.3134802 | 0.1780313 | 0 | 0 | 0 | 0 | 0.05541053 | 0.04980602 | 0 | 0 | 0 | 0 | 0 | 2.873985
Wu 2017 | Basalt | 3.038 |  |  | 6914 | 3872 | 2.9205e+22 | 8.4592e+22 | 145.2267 | 45.54686 | 134.2616 | 129.7499 | Basalt | 51.65177 |  | 0.7932523 |  | 16.18636 |  | 0 | 7.791947 | 0.1004117 | 9.147505 | 8.032935 |  |  |  |  | 2.229139 | 2.429963 |  |  | 0 |  |  |  | 98.36329 | 1.57019 | Basalt | 54.75238 | 0 | 0.6322841 | 0 | 10.11037 | 0 | 0 | 6.906641 | 0.09014482 | 14.45232 | 9.122501 | 0 | 0 | 0 | 0 | 2.290516 | 1.642844 | 0 | 0 | 0 | 0 | 0 | 0 | 32.89523 | 0 | 0.505195 | 0 | 10.30854 | 0 | 0 | 4.962422 | 0.06394873 | 5.82573 | 5.115899 | 0 | 0 | 0 | 0 | 1.419662 | 1.547559 | 0 | 0 | 0 | 0 | 0 | 62.64418 | 1.642571 | 0 | 0.01896852 | 0 | 0.5055186 | 0 | 0 | 0.1381328 | 0.001802896 | 0.2890464 | 0.18245 | 0 | 0 | 0 | 0 | 0.06871548 | 0.04928533 | 0 | 0 | 0 | 0 | 0 | 2.896491
Wu 2017 | Basalt | 2.994 |  |  | 6900 | 3860 | 2.8958e+22 | 8.3328e+22 | 142.54434 | 44.6094024 | 131.4693 | 127.0404 | Basalt | 51.30827 |  | 0.8421053 |  | 14.88722 |  | 0 | 7.508772 | 0.1203008 | 9.323308 | 8.130326 |  |  |  |  | 2.195489 | 2.506266 |  |  | 0 |  |  |  | 96.82206 | 1.555047 | Basalt | 54.91791 | 0 | 0.6777603 | 0 | 9.389452 | 0 | 0 | 6.720455 | 0.109052 | 14.87352 | 9.323017 | 0 | 0 | 0 | 0 | 2.277908 | 1.710932 | 0 | 0 | 0 | 0 | 0 | 0 | 32.99468 | 0 | 0.5415305 | 0 | 9.573485 | 0 | 0 | 4.828647 | 0.07736149 | 5.995516 | 5.228348 | 0 | 0 | 0 | 0 | 1.411847 | 1.611698 | 0 | 0 | 0 | 0 | 0 | 62.26311 | 1.647537 | 0 | 0.02033281 | 0 | 0.4694726 | 0 | 0 | 0.1344091 | 0.00218104 | 0.2974704 | 0.1864603 | 0 | 0 | 0 | 0 | 0.06833724 | 0.05132796 | 0 | 0 | 0 | 0 | 0 | 2.877529
Wu 2017 | Basalt | 3.017 |  |  | 6904 | 3863 | 2.9176e+22 | 8.4087e+22 | 143.806 | 45.02199 | 132.6893 | 128.2164 | Basalt | 51.37716 |  | 0.814234 |  | 15.22919 |  | 0 | 7.247688 | 0.1507841 | 9.439083 | 8.102131 |  |  |  |  | 1.728991 | 2.442702 |  |  | 0 |  |  |  | 96.53197 | 1.550163 | Basalt | 55.16491 | 0 | 0.6573932 | 0 | 9.6354 | 0 | 0 | 6.507219 | 0.1371156 | 15.10566 | 9.319959 | 0 | 0 | 0 | 0 | 1.79955 | 1.672793 | 0 | 0 | 0 | 0 | 0 | 0 | 33.14308 | 0 | 0.5252571 | 0 | 9.824254 | 0 | 0 | 4.675437 | 0.09726984 | 6.089092 | 5.226633 | 0 | 0 | 0 | 0 | 1.115361 | 1.575771 | 0 | 0 | 0 | 0 | 0 | 62.27215 | 1.654947 | 0 | 0.0197218 | 0 | 0.48177 | 0 | 0 | 0.1301444 | 0.002742313 | 0.3021132 | 0.1863992 | 0 | 0 | 0 | 0 | 0.05398649 | 0.0501838 | 0 | 0 | 0 | 0 | 0 | 2.882008
Wu 2017 | Basalt | 3.163 |  |  | 7040 | 3969 | 3.0573e+22 | 8.8129e+22 | 156.7633408 | 49.82662 | 146.9894 | 142.301 | Basalt | 50.86498 |  | 0.8152714 |  | 15.00298 |  | 0 | 7.178365 | 0.178962 | 9.196659 | 8.063233 |  |  |  |  | 1.839332 | 2.406045 |  |  | 0 |  |  |  | 95.54583 | 1.533548 | Basalt | 55.20668 | 0 | 0.6653621 | 0 | 9.59512 | 0 | 0 | 6.514805 | 0.1645024 | 14.87716 | 9.375703 | 0 | 0 | 0 | 0 | 1.935134 | 1.665541 | 0 | 0 | 0 | 0 | 0 | 0 | 33.16817 | 0 | 0.5316243 | 0 | 9.783184 | 0 | 0 | 4.680887 | 0.116698 | 5.996982 | 5.257894 | 0 | 0 | 0 | 0 | 1.199396 | 1.56894 | 0 | 0 | 0 | 0 | 0 | 62.30378 | 1.6562 | 0 | 0.01996086 | 0 | 0.479756 | 0 | 0 | 0.1302961 | 0.003290049 | 0.2975431 | 0.1875141 | 0 | 0 | 0 | 0 | 0.05805403 | 0.04996624 | 0 | 0 | 0 | 0 | 0 | 2.882581
Gu 2021 | Rhyolite | 2.353 |  |  | 5870 | 3630 | 2.1859e+22 | 6.9006e+22 | 81.0770857 | 31.0052457 | 91.23516 | 87.39459 | Rhyolite | 76.70767 |  | 0.040004 |  | 13.30133 |  | 0 | 0.230023 | 0.020002 | 0.030003 | 0.820082 |  |  |  |  | 4.0004 | 4.850485 |  |  | 0 |  |  |  | 100 | 1.542602 | Rhyolite | 82.76659 | 0 | 0.03245659 | 0 | 8.456905 | 0 | 0 | 0.2075347 | 0.01827799 | 0.04825008 | 0.9479719 | 0 | 0 | 0 | 0 | 4.184061 | 3.337955 | 0 | 0 | 0 | 0 | 0 | 0 | 49.72617 | 0 | 0.02593281 | 0 | 8.62266 | 0 | 0 | 0.1491137 | 0.01296641 | 0.01944961 | 0.5316226 | 0 | 0 | 0 | 0 | 2.593281 | 3.144353 | 0 | 0 | 0 | 0 | 0 | 64.82555 | 2.482998 | 0 | 0.0009736976 | 0 | 0.4228452 | 0 | 0 | 0.004150694 | 0.0003655598 | 0.0009650017 | 0.01895944 | 0 | 0 | 0 | 0 | 0.1255218 | 0.1001386 | 0 | 0 | 0 | 0 | 0 | 3.156918
Gu 2021 | Rhyolite | 2.318 |  |  | 5590 | 3380 | 2.1491e+22 | 6.7762e+22 | 72.4330958 | 26.4817592 | 77.69468 | 73.9255 | Rhyolite | 73.813 |  | 0.048 |  | 12.946 |  | 0 | 0.813 | 0.048 | 0.019 | 0.746 |  |  |  |  | 3.554 | 4.832 |  |  | 0 |  |  |  | 96.819 | 1.490553 | Rhyolite | 82.42437 | 0 | 0.04030391 | 0 | 8.518409 | 0 | 0 | 0.7591306 | 0.04539445 | 0.0316223 | 0.8924493 | 0 | 0 | 0 | 0 | 3.846968 | 3.441349 | 0 | 0 | 0 | 0 | 0 | 0 | 49.52056 | 0 | 0.03220282 | 0 | 8.68537 | 0 | 0 | 0.5454353 | 0.03220282 | 0.01274695 | 0.5004856 | 0 | 0 | 0 | 0 | 2.384351 | 3.241751 | 0 | 0 | 0 | 0 | 0 | 64.95511 | 2.472731 | 0 | 0.001209117 | 0 | 0.4259205 | 0 | 0 | 0.01518261 | 0.000907889 | 0.0006324461 | 0.01784899 | 0 | 0 | 0 | 0 | 0.115409 | 0.1032405 | 0 | 0 | 0 | 0 | 0 | 3.153082
Gu 2021 | Rhyolite | 2.27 |  |  | 5570 | 3320 | 2.107e+22 | 6.6429e+22 | 70.426523 | 25.020848 | 73.34622 | 69.65136 | Rhyolite | 71.94886 |  | 0.04705 |  | 12.44943 |  | 0 | 0.63047 | 0.05646 | 0.01882 | 0.70575 |  |  |  |  | 3.62285 | 4.62031 |  |  | 0 |  |  |  | 94.1 | 1.450363 | Rhyolite | 82.56905 | 0 | 0.04060094 | 0 | 8.418659 | 0 | 0 | 0.6050078 | 0.0548748 | 0.03219068 | 0.8676932 | 0 | 0 | 0 | 0 | 4.030158 | 3.381766 | 0 | 0 | 0 | 0 | 0 | 0 | 49.60749 | 0 | 0.03244016 | 0 | 8.583665 | 0 | 0 | 0.4346981 | 0.03892819 | 0.01297606 | 0.4866023 | 0 | 0 | 0 | 0 | 2.497892 | 3.185623 | 0 | 0 | 0 | 0 | 0 | 64.88031 | 2.477071 | 0 | 0.001218028 | 0 | 0.420933 | 0 | 0 | 0.01210016 | 0.001097496 | 0.0006438135 | 0.01735386 | 0 | 0 | 0 | 0 | 0.1209047 | 0.101453 | 0 | 0 | 0 | 0 | 0 | 3.152776
Giuliani 2024 | Phonotephrite | 3.06 |  |  | 6039.88 | 3502.75 | 2.7997e+22 | 8.3868e+22 | 111.6293 | 37.54393 | 110.3512 | 105.8 | Phonotephrite | 50.76 |  | 0.84 |  | 17.47 |  | 0 | 6.03 | 0.14 | 4 | 10.08 |  |  |  |  | 2.95 | 7.18 |  |  | 0.55 |  |  |  | 100 | 1.519293 | Phonotephrite | 55.60967 | 0 | 0.6919761 | 0 | 11.27773 | 0 | 0 | 5.523942 | 0.1298959 | 6.531393 | 11.83072 | 0 | 0 | 0 | 0 | 3.132774 | 5.016862 | 0 | 0 | 0.2550448 | 0 | 0 | 0 | 33.41029 | 0 | 0.5528889 | 0 | 11.49877 | 0 | 0 | 3.968953 | 0.09214815 | 2.632804 | 6.634667 | 0 | 0 | 0 | 0 | 1.941693 | 4.725884 | 0 | 0 | 0.3620106 | 0 | 0 | 65.82011 | 1.66829 | 0 | 0.02075928 | 0 | 0.5638865 | 0 | 0 | 0.1104788 | 0.002597918 | 0.1306279 | 0.2366144 | 0 | 0 | 0 | 0 | 0.09398321 | 0.1505059 | 0 | 0 | 0.01785314 | 0 | 0 | 2.995597
Seifert 2013 | Basalt | 2.717 |  |  | 6704 | 3796 | 2.6698e+22 | 7.8094e+22 | 122.1118 | 39.15093 | 115.278 | 111.0913 | Basalt | 52.12 |  | 0.64 |  | 20.21 |  | 0 | 0 | 0 | 11.48 | 13.11 |  |  |  |  | 2.44 | 0 |  |  | 0 |  |  |  | 100 | 1.631669 | Basalt | 53.16705 | 0 | 0.4909093 | 0 | 12.14799 | 0 | 0 | 0 | 0 | 17.45409 | 14.32725 | 0 | 0 | 0 | 0 | 2.412717 | 0 | 0 | 0 | 0 | 0 | 0 | 0 | 31.94276 | 0 | 0.3922365 | 0 | 12.38609 | 0 | 0 | 0 | 0 | 7.035743 | 8.03472 | 0 | 0 | 0 | 0 | 1.495402 | 0 | 0 | 0 | 0 | 0 | 0 | 61.28696 | 1.595011 | 0 | 0.01472728 | 0 | 0.6073997 | 0 | 0 | 0 | 0 | 0.3490817 | 0.2865449 | 0 | 0 | 0 | 0 | 0.0723815 | 0 | 0 | 0 | 0 | 0 | 0 | 2.925147
Seifert 2013 | Phonolite | 2.482 |  |  | 6040 | 3594 | 2.2369e+22 | 7.2034e+22 | 90.5473312 | 32.05959 | 94.35658 | 90.31102 | Phonolite | 56.53958 |  | 0.5303713 |  | 23.31632 |  | 0 | 0 | 0 | 4.002802 | 1.601121 |  |  |  |  | 7.905534 | 6.104273 |  |  | 0 |  |  |  | 100 | 1.496593 | Phonolite | 62.88094 | 0 | 0.4435367 | 0 | 15.28011 | 0 | 0 | 0 | 0 | 6.635104 | 1.907711 | 0 | 0 | 0 | 0 | 8.522677 | 4.329916 | 0 | 0 | 0 | 0 | 0 | 0 | 37.77887 | 0 | 0.3543859 | 0 | 15.5796 | 0 | 0 | 0 | 0 | 2.67461 | 1.069844 | 0 | 0 | 0 | 0 | 5.282355 | 4.078781 | 0 | 0 | 0 | 0 | 0 | 66.81845 | 1.886428 | 0 | 0.0133061 | 0 | 0.7640057 | 0 | 0 | 0 | 0 | 0.1327021 | 0.03815421 | 0 | 0 | 0 | 0 | 0.2556803 | 0.1298975 | 0 | 0 | 0 | 0 | 0 | 3.220174
Seifert 2013 | Rhyolite | 2.318 |  |  | 5773 | 3606 | 2.1658e+22 | 6.8266e+22 | 77.25321 | 30.1415 | 88.66029 | 84.86367 | Rhyolite | 78.65731 |  | 0 |  | 12.02405 |  | 0 | 0 | 0 | 0 | 0 |  |  |  |  | 4.609218 | 4.709419 |  |  | 0 |  |  |  | 100 | 1.551499 | Rhyolite | 84.38354 | 0 | 0 | 0 | 7.600977 | 0 | 0 | 0 | 0 | 0 | 0 | 0 | 0 | 0 | 0 | 4.793186 | 3.222293 | 0 | 0 | 0 | 0 | 0 | 0 | 50.69763 | 0 | 0 | 0 | 7.749957 | 0 | 0 | 0 | 0 | 0 | 0 | 0 | 0 | 0 | 0 | 2.970817 | 3.0354 | 0 | 0 | 0 | 0 | 0 | 64.45381 | 2.531506 | 0 | 0 | 0 | 0.3800489 | 0 | 0 | 0 | 0 | 0 | 0 | 0 | 0 | 0 | 0 | 0.1437956 | 0.09666878 | 0 | 0 | 0 | 0 | 0 | 3.15202
Cassetta 2025 | B100 | 2.804 |  |  | 6502 | 3629 | 2.6369e+22 | 7.6869e+22 | 118.5419 | 36.92767 | 108.635 | 104.5214 | B100 | 48.02 |  | 0.98 |  | 15.59 |  | 6.926733 | 3.9897 | 0.18 | 9.42 | 13.2 |  |  |  |  | 1.79 | 0.04 |  |  | 0.06 |  |  |  | 100.196433 | 1.564672 | B100 | 51.08211 | 0 | 0.7838914 | 0 | 9.772212 | 0 | 2.772218 | 3.54887 | 0.1621653 | 14.93533 | 15.04328 | 0 | 0 | 0 | 0 | 1.845772 | 0.02713849 | 0 | 0 | 0.02701612 | 0 | 0 | 0 | 30.69013 | 0 | 0.6263292 | 0 | 9.963748 | 0 | 4.426954 | 2.549863 | 0.1150401 | 6.02043 | 8.436271 | 0 | 0 | 0 | 0 | 1.14401 | 0.02556446 | 0 | 0 | 0.03834669 | 0 | 0 | 64.03669 | 1.532463 | 0 | 0.02351674 | 0 | 0.4886106 | 0 | 0.1386109 | 0.0709774 | 0.003243306 | 0.2987065 | 0.3008656 | 0 | 0 | 0 | 0 | 0.05537316 | 0.0008141547 | 0 | 0 | 0.001891129 | 0 | 0 | 2.915073
Cassetta 2025 | B80R20 | 2.648 |  |  | 6315 | 3592 | 2.4884e+22 | 7.3434e+22 | 105.6001878 | 34.16572 | 100.4701 | 96.51535 | B80R20 | 53.01 |  | 0.8 |  | 14.99 |  | 5.21367 | 3.843 | 0.15 | 7.58 | 10.79 |  |  |  |  | 2.18 | 1.02 |  |  | 0.02 |  |  |  | 99.59667 | 1.554192 | B80R20 | 56.77056 | 0 | 0.6442264 | 0 | 9.459477 | 0 | 2.100686 | 3.44143 | 0.136049 | 12.09906 | 12.37966 | 0 | 0 | 0 | 0 | 2.263082 | 0.696698 | 0 | 0 | 0.0090661 | 0 | 0 | 0 | 34.10775 | 0 | 0.5147369 | 0 | 9.644883 | 0 | 3.354585 | 2.472667 | 0.09651317 | 4.877132 | 6.942514 | 0 | 0 | 0 | 0 | 1.402658 | 0.6562895 | 0 | 0 | 0.01286842 | 0 | 0 | 64.0826 | 1.703117 | 0 | 0.01932679 | 0 | 0.4729738 | 0 | 0.1050343 | 0.0688286 | 0.00272098 | 0.2419813 | 0.2475932 | 0 | 0 | 0 | 0 | 0.06789245 | 0.02090094 | 0 | 0 | 0.000634627 | 0 | 0 | 2.951004
Cassetta 2025 | B60R40 | 2.599 |  |  | 6188 | 3587 | 2.4276e+22 | 7.29e+22 | 99.5192 | 33.44021 | 98.34314 | 94.3823 | B60R40 | 57.97 |  | 0.65 |  | 14.62 |  | 4.397265 | 2.9885 | 0.13 | 5.81 | 8.46 |  |  |  |  | 2.59 | 1.99 |  |  | 0.04 |  |  |  | 99.645765 | 1.545551 | B60R40 | 62.42953 | 0 | 0.5263605 | 0 | 9.27757 | 0 | 1.781647 | 2.691183 | 0.1185684 | 9.325669 | 9.760657 | 0 | 0 | 0 | 0 | 2.70374 | 1.366844 | 0 | 0 | 0.01823358 | 0 | 0 | 0 | 37.50766 | 0 | 0.420562 | 0 | 9.45941 | 0 | 2.845112 | 1.933615 | 0.0841124 | 3.759177 | 5.473776 | 0 | 0 | 0 | 0 | 1.675778 | 1.287567 | 0 | 0 | 0.02588074 | 0 | 0 | 64.47265 | 1.872886 | 0 | 0.01579081 | 0 | 0.4638785 | 0 | 0.08908234 | 0.05382365 | 0.002371367 | 0.1865134 | 0.1952131 | 0 | 0 | 0 | 0 | 0.08111219 | 0.04100531 | 0 | 0 | 0.00127635 | 0 | 0 | 3.002953
Cassetta 2025 | B40R60 | 2.46 |  |  | 6041 | 3574 | 2.2849e+22 | 6.9746e+22 | 89.77445526 | 31.42275096 | 92.40702 | 88.5869 | B40R60 | 62.73 |  | 0.46 |  | 14.05 |  | 3.549558 | 2.2222 | 0.12 | 4.01 | 6.07 |  |  |  |  | 2.95 | 3.02 |  |  | 0.02 |  |  |  | 99.201758 | 1.530026 | B40R60 | 68.24121 | 0 | 0.3762811 | 0 | 9.006329 | 0 | 1.452773 | 2.021425 | 0.1105583 | 6.501789 | 7.074276 | 0 | 0 | 0 | 0 | 3.110798 | 2.095354 | 0 | 0 | 0.009209298 | 0 | 0 | 0 | 40.99932 | 0 | 0.3006486 | 0 | 9.182853 | 0 | 2.319934 | 1.452394 | 0.07843007 | 2.620871 | 3.967254 | 0 | 0 | 0 | 0 | 1.928072 | 1.973823 | 0 | 0 | 0.01307168 | 0 | 0 | 64.83667 | 2.047236 | 0 | 0.01128843 | 0 | 0.4503165 | 0 | 0.07263867 | 0.04042851 | 0.002211166 | 0.1300358 | 0.1414855 | 0 | 0 | 0 | 0 | 0.09332393 | 0.06286061 | 0 | 0 | 0.0006446509 | 0 | 0 | 3.05247
Cassetta 2025 | B20R80 | 2.366 |  |  | 5888 | 3550 | 2.1885e+22 | 6.7887e+22 | 82.02578 | 29.817515 | 87.66981 | 83.92255 | B20R80 | 67.91 |  | 0.29 |  | 13.59 |  | 2.375622 | 1.5498 | 0.11 | 2.18 | 3.63 |  |  |  |  | 3.29 | 3.99 |  |  | 0.02 |  |  |  | 98.935422 | 1.519629 | B20R80 | 74.3817 | 0 | 0.2388436 | 0 | 8.771057 | 0 | 0.9789532 | 1.419421 | 0.1020384 | 3.55882 | 4.259523 | 0 | 0 | 0 | 0 | 3.493065 | 2.787304 | 0 | 0 | 0.009272301 | 0 | 0 | 0 | 44.68853 | 0 | 0.190836 | 0 | 8.94297 | 0 | 1.56329 | 1.019854 | 0.07238607 | 1.43456 | 2.38874 | 0 | 0 | 0 | 0 | 2.165002 | 2.62564 | 0 | 0 | 0.0131611 | 0 | 0 | 65.10497 | 2.231451 | 0 | 0.007165307 | 0 | 0.4385529 | 0 | 0.04894766 | 0.02838842 | 0.002040769 | 0.0711764 | 0.08519045 | 0 | 0 | 0 | 0 | 0.1047919 | 0.08361911 | 0 | 0 | 0.000649061 | 0 | 0 | 3.101973
Cassetta 2025 | R100 | 2.238 |  |  | 5744 | 3535 | 2.0593e+22 | 6.4979e+22 | 73.83953 | 27.96655155 | 82.22215 | 78.60656 | R100 | 73.97 |  | 0.12 |  | 13.48 |  | 1.509156 | 0.7004 | 0.08 | 0.44 | 1.36 |  |  |  |  | 3.75 | 4.89 |  |  | 0.03 |  |  |  | 100.329556 | 1.533021 | R100 | 80.31149 | 0 | 0.0979685 | 0 | 8.624065 | 0 | 0.616465 | 0.6358744 | 0.07356153 | 0.7120194 | 1.581914 | 0 | 0 | 0 | 0 | 3.946678 | 3.386179 | 0 | 0 | 0.01378696 | 0 | 0 | 0 | 48.25114 | 0 | 0.07827683 | 0 | 8.793097 | 0 | 0.9844329 | 0.4568758 | 0.05218455 | 0.287015 | 0.8871374 | 0 | 0 | 0 | 0 | 2.446151 | 3.189781 | 0 | 0 | 0.01956921 | 0 | 0 | 65.44566 | 2.409345 | 0 | 0.002939055 | 0 | 0.4312033 | 0 | 0.03082325 | 0.01271749 | 0.001471231 | 0.01424039 | 0.03163828 | 0 | 0 | 0 | 0 | 0.1184003 | 0.1015854 | 0 | 0 | 0.000965087 | 0 | 0 | 3.155328
Cassetta 2025 | B80-n | 2.725 |  |  | 6341 | 3609 | 2.6187e+22 | 7.5453e+22 | 109.5676 | 35.4928 | 104.3453 | 100.3322 | B80-n | 52.98 |  | 0.81 |  | 15.13 |  | 0 | 8.29 | 0.18 | 6.92 | 10.89 |  |  |  |  | 2.11 | 0.95 |  |  | 0.03 |  |  |  | 98.29 | 1.568466 | B80-n | 56.22208 | 0 | 0.6463431 | 0 | 9.460933 | 0 | 0 | 7.356185 | 0.1617731 | 10.94506 | 12.38069 | 0 | 0 | 0 | 0 | 2.17048 | 0.6429802 | 0 | 0 | 0.01347539 | 0 | 0 | 0 | 33.77823 | 0 | 0.5164282 | 0 | 9.646368 | 0 | 0 | 5.285419 | 0.1147618 | 4.411954 | 6.94309 | 0 | 0 | 0 | 0 | 1.345263 | 0.6056873 | 0 | 0 | 0.01912697 | 0 | 0 | 62.66632 | 1.686662 | 0 | 0.01939029 | 0 | 0.4730467 | 0 | 0 | 0.1471237 | 0.003235461 | 0.2189012 | 0.2476138 | 0 | 0 | 0 | 0 | 0.0651144 | 0.01928941 | 0 | 0 | 0.0009432773 | 0 | 0 | 2.881321
Cassetta 2025 | R100-n | 2.355 |  |  | 5775 | 3547 | 2.182e+22 | 6.8315e+22 | 78.54072 | 29.62875 | 87.10882 | 83.32141 | R100-n | 72.34 |  | 0.13 |  | 13.48 |  | 0 | 2.18 | 0.11 | 0.45 | 1.36 |  |  |  |  | 3.6 | 4.65 |  |  | 0.03 |  |  |  | 98.33 | 1.512861 | R100-n | 79.58837 | 0 | 0.1075468 | 0 | 8.738987 | 0 | 0 | 2.005537 | 0.102495 | 0.7379055 | 1.602994 | 0 | 0 | 0 | 0 | 3.839299 | 3.262895 | 0 | 0 | 0.01397068 | 0 | 0 | 0 | 47.81669 | 0 | 0.08592991 | 0 | 8.910271 | 0 | 0 | 1.440979 | 0.07270993 | 0.2974497 | 0.8989591 | 0 | 0 | 0 | 0 | 2.379598 | 3.073647 | 0 | 0 | 0.01982998 | 0 | 0 | 64.99607 | 2.387651 | 0 | 0.003226405 | 0 | 0.4369493 | 0 | 0 | 0.04011075 | 0.002049899 | 0.01475811 | 0.03205988 | 0 | 0 | 0 | 0 | 0.115179 | 0.09788685 | 0 | 0 | 0.0009779475 | 0 | 0 | 3.130849
Cassetta 2025 | NVP | 2.587 |  |  | 6209 | 3623 | 2.6779e+22 | 7.576e+22 | 99.7332 | 33.9573 | 99.69048 | 95.7006 | NVP | 61.48 |  | 0.36 |  | 8.95 |  | 0 | 0 | 0 | 14.12 | 6.81 |  |  |  |  | 8.85 | 0.21 |  |  | 0 |  |  |  | 100.78 | 1.732324 | NVP | 59.07108 | 0 | 0.2600918 | 0 | 5.067155 | 0 | 0 | 0 | 0 | 20.22055 | 7.009872 | 0 | 0 | 0 | 0 | 8.24257 | 0.1286884 | 0 | 0 | 0 | 0 | 0 | 0 | 35.4899 | 0 | 0.2078134 | 0 | 5.166471 | 0 | 0 | 0 | 0 | 8.150902 | 3.931136 | 0 | 0 | 0 | 0 | 5.108745 | 0.1212245 | 0 | 0 | 0 | 0 | 0 | 58.1762 | 1.772132 | 0 | 0.007802754 | 0 | 0.2533577 | 0 | 0 | 0 | 0 | 0.4044109 | 0.1401974 | 0 | 0 | 0 | 0 | 0.2472771 | 0.003860652 | 0 | 0 | 0 | 0 | 0 | 2.829039
Yang | HW | 2.762 |  |  | 6260 | 3530 | 2.6196e+22 | 7.4292e+22 | 108.2361512 | 34.4170058 | 101.1171 | 97.19933 | HW | 49.67 |  | 2.91 |  | 13.49 |  | 0 | 14.24 | 0.18 | 5.94 | 9.72 |  |  |  |  | 2.56 | 0.69 |  |  | 0 |  |  |  | 99.4 | 1.565497 | HW | 52.8095 | 0 | 2.326452 | 0 | 8.451426 | 0 | 0 | 12.65992 | 0.1620799 | 9.412858 | 11.07149 | 0 | 0 | 0 | 0 | 2.638373 | 0.4678925 | 0 | 0 | 0 | 0 | 0 | 0 | 31.72795 | 0 | 1.858835 | 0 | 8.617074 | 0 | 0 | 9.096155 | 0.1149795 | 3.794323 | 6.208892 | 0 | 0 | 0 | 0 | 1.635264 | 0.4407547 | 0 | 0 | 0 | 0 | 0 | 63.49423 | 1.584285 | 0 | 0.06979356 | 0 | 0.4225713 | 0 | 0 | 0.2531985 | 0.003241598 | 0.1882572 | 0.2214298 | 0 | 0 | 0 | 0 | 0.0791512 | 0.01403677 | 0 | 0 | 0 | 0 | 0 | 2.835965
Clark | basalt | 2.7 | [11 empty] | 54.1 |  | 2.26 |  | 13.5 |  | 13.8 | 0 | 0.14 | 3.59 | 7.12 |  |  |  |  | 3.16 | 1.79 |  |  | 0.35 |  |  |  | 99.81 | 1.438021 | 0 | 62.61844 | 0 | 1.966965 | 0 | 9.207439 | 0 | 6.009471 | 0 | 0.1372372 | 6.19322 | 8.828906 | 0 | 0 | 0 | 0 | 3.545442 | 1.321408 | 0 | 0 | 0.1714739 | 0 | 0 | 0 | 37.62116 | 0 | 1.571605 | 0 | 9.387904 | 0 | 9.596524 | 0 | 0.09735605 | 2.496487 | 4.95125 | 0 | 0 | 0 | 0 | 2.197465 | 1.244767 | 0 | 0 | 0.2433901 | 0 | 0 | 69.40791 | 1.878553 | 0 | 0.05900894 | 0 | 0.4603719 | 0 | 0.3004736 | 0 | 0.002744743 | 0.1238644 | 0.1765781 | 0 | 0 | 0 | 0 | 0.1063633 | 0.03964225 | 0 | 0 | 0.01200318 | 0 | 0 | 3.159604
[37 empty] | 0 | 0

## M vs G
[13 empty] | linear | non-linear |  |  | linear | linear | non-linear | non-linear
|  | rho | vl | vt | M | G | K/G | v | E | E |  | M(calc) | G(calc) | G(calc) ln(M) | delta G | delta G ln(M) | sommaQ | RMSE | sommaQ ln(M) | RMSE ln(M) |  |  | Vt (calc) | G(calc) | delta G | sommaQ
| SiO2 | 2.2 | 5972 | 3769 | 78.4625248 | 31.2517942 | 1.177323 | 0.1690181 | 73.06783 | 73.06783 | 73.06783 | 95.7553826 | 27.56204 | 28.20763 | 13.61428 | 3.044165 | 2703.81 | 4.52586 | 232.909 | 1.328331 | 13 | 13 | 3508.6796 | 27.08383 | 17.37191 | 7326.965
| RhA | 2.32 | 5835 | 3604 | 78.989562 | 30.13405312 | 1.287939 | 0.1916003 | 71.81549 | 71.81549 | 71.81549 | 92.40215936 | 27.70703 | 28.36953 | 5.890448 | 1.764522 | tot |  |  |  | 45 | 45 | 3430.48 | 27.30221 | 8.019348
| RhB | 2.28 | 5869 | 3610 | 78.53496708 | 29.713188 | 1.309768 | 0.1956974 | 71.05596 | 71.05596 | 71.05596 | 91.139564 | 27.58197 | 28.22995 | 4.542093 | 1.483241 | 132 | [5 empty] | 3449.8872 | 27.13593 | 6.642282
| RhD | 2.29 | 5810 | 3595 | 77.301469 | 29.59601725 | 1.278554 | 0.1898047 | 70.42696 | 70.42696 | 70.42696 | 90.78805175 | 27.24263 | 27.84709 | 5.538412 | 1.748927 | Max | [5 empty] | 3416.21 | 26.72542 | 8.240306
| RhH |  | 5803 | 3590 |  |  | 1.279527 | 0.1899918 |  |  |  | 2 | [10 empty] | 3412.2144
| RhI |  | 5820 | 3590 |  |  | 1.294859 | 0.1929109 |  |  |  | 2 | [10 empty] | 3421.918
| RhE | 2.31 | 5773 | 3550 | 76.98659199 | 29.111775 | 1.311184 | 0.1959594 | 69.633 | 69.633 | 69.633 | 89.335325 | 27.15601 | 27.74838 | 3.825011 | 1.363396 | 16.78159 | [5 empty] | 3395.0904 | 26.62654 | 6.176414
| RhJ | 2.4 | 5870 | 3581 | 82.69656 | 30.7765464 | 1.353666 | 0.2036158 | 74.08627 | 74.08627 | 74.08627 | 94.3296392 | 28.72682 | 29.47866 | 4.201363 | 1.297882 | Min | [5 empty] | 3450.458 | 28.57358 | 4.853039
| MSA | 2.6 | 6150 | 3608 | 98.3385 | 33.8459264 | 1.572142 | 0.2375983 | 83.77532 | 83.77532 | 83.77532 | 103.5377792 | 33.02992135 | 33.66824 | 0.6658642 | 0.1776833 | 0.001224773 | [5 empty] | 3610.282 | 33.88875 | 0.001834196
| str | 2.68 | 6249 | 3569 | 104.654 | 34.13719948 | 1.732355 | 0.2579499 | 85.88577 | 85.88577 | 85.88577 | 104.4116 | 34.76732 | 35.17355 | 0.397047 | 1.036355 | [6 empty] | 3666.7912 | 36.03356 | 3.596178
| DGG | 2.48 | 5900 | 3451 | 86.3288 | 29.53531448 | 1.589568 | 0.2399762 | 73.24617 | 73.24617 | 73.24617 | 90.60594344 | 29.72605288 | 30.51822 | 0.03638114 | 0.9829058 | [6 empty] | 3467.582 | 29.81983 | 0.08094898
| An | 2.69 | 6628 | 3761 | 118.1727 | 38.05037549 | 1.772358 | 0.2625483 | 96.08088 | 96.08088 | 96.08088 | 116.1511 | 38.48632 | 38.11161 | 0.1900466 | 0.06123706 | [6 empty] | 3883.1244 | 40.56158 | 6.306159
| Di | 2.835 | 6697 | 3718 | 127.1492 | 39.18969054 | 1.911122 | 0.2772288 | 100.1084 | 100.1084 | 100.1084 | 119.5691 | 40.95575 | 39.88222 | 3.118956 | 0.6925263 | [6 empty] | 3922.5096 | 43.61954 | 19.62358
| GeO2 | 4.5 | 3770 | 2360 | 63.95805 | 25.0632 | 1.218538 | 0.1778082 | 59.03929 | 59.03929 | 59.03929 | 77.1896 | 23.57186 | 23.26457 | 2.224096 | 1.798629 | [6 empty] | 2251.778 | 22.81727 | 5.044207
| And | 2.513 | 6240 | 3700 | 97.8501888 | 34.40297 | 1.510903 | 0.2288851 | 84.5546 | 84.5546 | 84.5546 | 105.20891 | 32.89559 | 33.54786 | 2.272204 | 0.8551145 | [6 empty] | 3661.654 | 33.69358 | 0.5032409
| Gra | 2.416 | 5883 | 3580 | 83.61701 | 30.9644224 | 1.367089 | 0.2059554 | 74.68342 | 74.68342 | 74.68342 | 94.8932672 | 28.98004 | 29.74636 | 3.937777 | 1.218066 | [6 empty] | 3457.8784 | 28.88793 | 4.311837
| Gra (4.77) | 2.356 | 5796 | 3536 | 79.14656 | 29.45777 | 1.353447 | 0.2035774 | 70.9094 | 70.9094 | 70.9094 | 90.3733 | 27.75022 | 28.41755 | 2.915716 | 1.040214 | [6 empty] | 3408.2188 | 27.36719 | 4.370502
| Gra (9.58) | 2.334 | 5664 | 3438 | 74.87681 | 27.58752 | -1.333333 | 1 | 66.66861 | 110.3501 | 110.3501 | 84.76255 | 26.57561 | 27.07638 | 1.023952 | 0.5111386 | [6 empty] | 3332.8732 | 25.92617 | 2.760056
| Gra (11.38) | 2.336 | 5621 | 3405 | 73.80742 | 27.0836424 | -1.333333 | 1 | 65.55177 | 108.3346 | 108.3346 | 83.2509272 | 26.28142 | 26.72849 | 0.6435599 | 0.3551523 | [6 empty] | 3308.3288 | 25.56761 | 2.298348
| Alb | 2.367 | 5533 | 3394 | 72.46355 | 27.26603 |  |  | 65.34948 | 54.53206 | 54.53206 | 83.79809 | 25.91172 | 26.2841 | 1.834154 | 0.9819364 | [6 empty] | 3258.0984 | 25.12619 | 4.578919
| Alb (0.67) | 2.387 | 5752 | 3547 | 78.9751 | 30.03135 |  |  | 71.66714 | 60.06269 | 60.06269 | 92.09404 | 27.70305 | 28.3651 | 5.420964 | 1.666243 | [6 empty] | 3383.1036 | 27.32015 | 7.350606
| Alb (2.39) | 2.394 | 5632 | 3438 | 75.9363 | 28.29671 |  |  | 68.0826 | 56.59341 | 56.59341 | 86.89012 | 26.86708 | 27.41618 | 2.043842 | 0.8805296 | [6 empty] | 3314.6076 | 26.30198 | 3.978947
| Alb (3.64) | 2.385 | 5664 | 3460 | 76.51293696 | 28.552266 |  |  | 68.65887 | 57.104532 | 57.104532 | 87.656798 | 27.02571 | 27.59913 | 2.330376 | 0.9531373 | [6 empty] | 3332.8732 | 26.49268 | 4.241876
| Alb (3.77) | 2.375 | 5544 | 3351 | 72.997848 | 26.66935 |  |  | 64.65564 | 53.33870475 | 53.33870475 | 82.00806 | 26.05871 | 26.46176 | 0.3728866 | 0.2075942 | [6 empty] | 3264.3772 | 25.30838 | 1.852255
| Alb (6.46) | 2.507 | 6250 | 3730 | 97.9296875 | 34.8796403 | 1.474313 | 0.2233972 | 85.34331 | 85.34331 | 85.34331 | 106.6389209 | 32.91746 | 33.5675 | 3.850163 | 1.312144 | [6 empty] | 3667.362 | 33.71801 | 1.349392
| And (1) | 2.497 | 6230 | 3750 | 96.9158113 | 35.1140625 | 1.426695 | 0.2159137 | 85.39134 | 85.39134 | 85.39134 | 107.3421875 | 32.63854 | 33.31581 | 6.128213 | 1.798251 | [6 empty] | 3655.946 | 33.37476 | 3.02519
| And (2.7) | 2.456 | 6060 | 3550 | 90.1931616 | 30.95174 | 1.58066 | 0.2387661 | 76.68393 | 76.68393 | 76.68393 | 94.85522 | 30.78914 | 31.57725 | 0.02643916 | 0.6255061 | [6 empty] | 3558.91 | 31.1073 | 0.02420016
| And (3.5) | 2.437 | 6090 | 3620 | 90.3836997 | 31.9354228 | 1.496869 | 0.2268061 | 78.35714 | 78.35714 | 78.35714 | 97.8062684 | 30.84156 | 31.62828 | 1.196545 | 0.3071405 | [6 empty] | 3576.034 | 31.1644 | 0.594472
| Bas | 2.699 | 6505 | 3711 | 114.2083 | 37.16934 | 1.739314 | 0.2587626 | 93.57474 | 93.57474 | 93.57474 | 113.508 | 37.39569 | 37.28636 | 0.05123662 | 0.1170265 | [6 empty] | 3812.916 | 39.23895 | 4.283299
| Bas (3.02)* | 2.648 | 6230 | 3586 | 102.7765592 | 34.05168 | 1.684919 | 0.2522609 | 85.28318 | 85.28318 | 85.28318 | 104.155 | 34.25083 | 34.73577 | 0.03966105 | 0.6840852 | [6 empty] | 3655.946 | 35.39301 | 1.79917
| Phon | 2.462 | 5839 | 3493 | 83.93923 | 30.03898 | 1.46101 | 0.2213465 | 73.37602 | 73.37602 | 73.37602 | 92.11695 | 29.06868 | 29.83937 | 0.9414811 | 0.1996105 | [6 empty] | 3432.7632 | 29.01187 | 1.054958
| Phon (0.88)* | 2.478 | 5839 | 3482 | 84.48474 | 30.04407 | 1.478693 | 0.2240659 | 73.55185 | 73.55185 | 73.55185 | 92.13222 | 29.21875 | 29.99603 | 0.6811596 | 0.04804467 | [6 empty] | 3432.7632 | 29.20041 | 0.7117654
| Phon (2.15)* | 2.458 | 5752 | 3394 | 81.32417 | 28.31428 | 1.538863 | 0.232934 | 69.81928 | 69.81928 | 69.81928 | 86.94285 | 28.34928 | 29.07395 | 0.001224773 | 0.7596695 | [6 empty] | 3383.1036 | 28.13277 | 0.03294717
| Phon (2.83)* | 2.452 | 5692 | 3372 | 79.44201 | 27.88018 | 1.516075 | 0.2296432 | 68.56535 | 68.56535 | 68.56535 | 85.64054 | 27.8315 | 28.50766 | 0.002370071 | 0.6274806 | [6 empty] | 3348.8556 | 27.49877 | 0.1454728
| Phon (4.72)* | 2.419 | 5768 | 3372 | 80.4797 | 27.50496 | 1.592674 | 0.2403956 | 68.23406 | 68.23406 | 68.23406 | 84.51488 | 28.11697 | 28.82151 | 0.3745535 | 1.316555 | [6 empty] | 3392.2364 | 27.83608 | 0.1096417
| Trach | 2.456 | 5932 | 3580 | 86.42326 | 31.4770784 | 1.41226 | 0.2135645 | 76.39893 | 76.39893 | 76.39893 | 96.4312352 | 29.75204 | 30.54467 | 2.975761 | 0.9324105 | [6 empty] | 3485.8476 | 29.84318 | 2.669611
| Trach (0.57)* | 2.477 | 5725 | 3427 | 81.18522 | 29.0907 | 1.457428 | 0.2207892 | 71.02723 | 71.02723 | 71.02723 | 89.27211 | 28.31105 | 29.0326 | 0.6078511 | 0.05810603 | [6 empty] | 3367.692 | 28.09252 | 0.9963642
| Trach (0.83)* | 2.468 | 5741 | 3416 | 81.34301 | 28.79923 | 1.491152 | 0.2259502 | 70.61284 | 70.61284 | 70.61284 | 88.39769 | 28.35446 | 29.07955 | 0.1978182 | 0.2803243 | [6 empty] | 3376.8248 | 28.14247 | 0.4313339
| Trach (1.19)* | 2.461 | 5708 | 3394 | 80.18249 | 28.34884 | 1.495089 | 0.2265402 | 69.54198 | 69.54198 | 69.54198 | 87.04652 | 28.0352 | 28.73204 | 0.09836792 | 0.3831965 | [6 empty] | 3357.9884 | 27.75045 | 0.3580729
| Trach (2.19)* | 2.457 | 5664 | 3351 | 78.82276 | 27.59015 | 1.523584 | 0.2307365 | 67.9124 | 67.9124 | 67.9124 | 84.77044 | 27.66114 | 28.31841 | 0.005040265 | 0.7282616 | [6 empty] | 3332.8732 | 27.29246 | 0.08861536
| Trach (2.90)* | 2.452 | 5681 | 3373 | 79.13526 | 27.89672 | 1.503389 | 0.227776 | 68.50185 | 68.50185 | 68.50185 | 85.69016 | 27.74711 | 28.4141 | 0.02238307 | 0.5173784 | [6 empty] | 3342.5768 | 27.39575 | 0.2509674
| Trach (4.92)* | 2.412 | 5654 | 3329 | 77.10613 | 26.73037 | 1.551256 | 0.2346902 | 66.00744 | 66.00744 | 66.00744 | 82.1911 | 27.1889 | 27.7859 | 0.210251 | 1.055535 | [6 empty] | 3327.1652 | 26.70091 | 0.0008677213
| Teph | 2.677 | 6232 | 3558 | 103.9689 | 33.88912 | 1.734579 | 0.2582103 | 85.27927 | 85.27927 | 85.27927 | 103.6674 | 34.57883 | 35.01471 | 0.4757061 | 1.125589 | [6 empty] | 3657.0876 | 35.80297 | 3.662845
| Teph (0.92)* | 2.685 | 6260 | 3580 | 105.218706 | 34.412034 | 1.72428 | 0.2570001 | 86.51186 | 86.51186 | 86.51186 | 105.236102 | 34.92267 | 35.3037 | 0.2607451 | 0.8916639 | [6 empty] | 3673.07 | 36.22453 | 3.285124
| Teph (1.60)* | 2.677 | 6282 | 3591 | 105.6439 | 34.52067 | 1.726974 | 0.2573178 | 86.8069 | 86.8069 | 86.8069 | 105.562 | 35.03962 | 35.40122 | 0.2693163 | 0.8805519 | [6 empty] | 3685.6276 | 36.36397 | 3.39776
| Teph (2.27)* | 2.661 | 6243 | 3591 | 103.7126 | 34.31434 | 1.689094 | 0.2527723 | 85.97612 | 85.97612 | 85.97612 | 104.943 | 34.50834 | 34.95503 | 0.03763406 | 0.640684 | [6 empty] | 3663.3664 | 35.71129 | 1.951474
| Foid | 2.808 | 6297 | 3525 | 111.3434 | 34.891155 | 1.857831 | 0.2718108 | 88.7499 | 88.7499 | 88.7499 | 106.673465 | 36.60757 | 36.67198 | 2.946081 | 1.780826 | [6 empty] | 3694.1896 | 38.32088 | 11.76301
| Foid (1.00) | 2.806 | 6254 | 3525 | 109.7497 | 34.86630375 | 1.814397 | 0.2671961 | 88.36489 | 88.36489 | 88.36489 | 106.5989 | 36.16915 | 36.32333 | 1.697403 | 1.457026 | [6 empty] | 3669.6452 | 37.78643 | 8.527116
| Foid (1.35) | 2.801 | 6308 | 3558 | 111.4542 | 35.45888 | 1.809863 | 0.2667036 | 89.83178 | 89.83178 | 89.83178 | 108.3766 | 36.63805 | 36.69604 | 1.390453 | 1.237158 | [6 empty] | 3700.4684 | 38.3554 | 8.389833
| Foid (1.88) | 2.791 | 6265 | 3514 | 109.5474 | 34.46382 | 1.845287 | 0.2704969 | 87.57234 | 87.57234 | 87.57234 | 105.3914 | 36.11348 | 36.2787 | 2.721407 | 1.814886 | [6 empty] | 3675.924 | 37.71316 | 10.55822
| HPG8_Na05 | 2.3766 | 5790 | 3560 | 79.67337606 | 30.12007776 | 1.311858 | 0.196084 | 72.05229 | 72.05229 | 72.05229 | 92.36023328 | 27.89515 | 28.57799 | 4.950322 | 1.542086 | [6 empty] | 3404.794 | 27.55103 | 6.600028
| HPG8_K05 | 2.3645 | 5721 | 3540 | 77.38971 | 29.6309682 | 1.278451 | 0.1897849 | 70.50896 | 70.50896 | 70.50896 | 90.8929046 | 27.26691 | 27.87468 | 5.588776 | 1.756288 | [6 empty] | 3365.4088 | 26.78027 | 8.126474
| HPG8_Li05 | 2.3667 | 6030 | 3690 | 86.05534203 | 32.22522387 | 1.337101 | 0.2006766 | 77.38415 | 77.38415 | 77.38415 | 98.67567161 | 29.65082 | 30.44149 | 6.627532 | 1.783731 | [6 empty] | 3541.786 | 29.68847 | 6.435111
| MgSiO3 | 2.75 | 7220 | 4000 | 143.3531 | 44 | 1.924692 | 0.2785676 | 112.5139 | 112.5139 | 112.5139 | 134 | 45.41343781 | 42.78308 | 1.997806 | 1.216923 | [6 empty] | 4221.038 | 48.99719 | 24.97196
| Mg0.9Fe0.1SiO3 | 2.84 | 6910 | 3800 | 135.604604 | 41.0096 | 1.973322 | 0.2832359 | 105.25 | 105.25 | 105.25 | 125.0288 | 43.28183 | 41.43923 | 5.163014 | 0.4296326 | [6 empty] | 4044.09 | 46.44725 | 29.56799
| Mg0.79Fe0.10Al0.10Si0.96O3 | 2.81 | 6990 | 3820 | 137.296881 | 41.004644 | 2.014992 | 0.2870823 | 105.5527 | 105.5527 | 105.5527 | 125.013932 | 43.74737 | 41.73917 | 7.522557 | 0.7345251 | [6 empty] | 4089.754 | 47.00031 | 35.94797
| IB | 2.79 | 6680 | 3730 | 124.496496 | 38.816991 | 1.873935 | 0.2734756 | 98.86498 | 98.86498 | 98.86498 | 118.450973 | 40.22599 | 39.37233 | 1.985267 | 0.5553378 | [6 empty] | 3912.806 | 42.71504 | 15.1948
| KS10 | 2.301 | 5228 | 3240 | 62.8909 | 24.1549776 | 1.270308 | 0.1882096 | 57.40235 | 57.40235 | 57.40235 | 74.4649328 | 23.27829 | 22.85765 | 0.7685895 | 1.297326 | [6 empty] | 3084.0044 | 21.885 | 5.152788
| KS20 | 2.386 | 4943 | 2970 | 58.29773 | 21.0466674 | 1.436594 | 0.2175025 | 51.24874 | 51.24874 | 51.24874 | 65.1400022 | 22.01471 | 21.02358 | 0.9370989 | 0.02308716 | [6 empty] | 2921.3264 | 20.36248 | 0.4681165
| KS25 | 2.425 | 4870 | 2750 | 57.5134825 | 18.3390625 | 1.802786 | 0.2659306 | 46.43196 | 46.43196 | 46.43196 | 57.0171875 | 21.79896 | 20.69604 | 11.97088 | 2.356975 | [6 empty] | 2879.658 | 20.10914 | 3.133186
| KS33 | 2.461 | 4706 | 2670 | 54.50238 | 17.5442229 | 1.773238 | 0.2626475 | 44.30434 | 44.30434 | 44.30434 | 54.6326687 | 20.9706 | 19.39554 | 11.74009 | 1.851319 | [6 empty] | 2786.0468 | 19.10242 | 2.427984
| NS10 | 2.28 | 5654 | 3531 | 72.88639248 | 28.42695108 | 1.230656 | 0.1803047 | 67.10493 | 67.10493 | 67.10493 | 87.28085324 | 26.02805 | 26.42481 | 5.754743 | 2.002146 | [6 empty] | 3327.1652 | 25.23966 | 10.1588
| NS15 | 2.35 | 5559 | 3421 | 72.62083035 | 27.50261635 | 1.307173 | 0.195216 | 65.74314 | 65.74314 | 65.74314 | 84.50784905 | 25.95499 | 26.33653 | 2.395146 | 1.166087 | [6 empty] | 3272.9392 | 25.17351 | 5.424746
| NS20 | 2.39 | 5493 | 3330 | 72.11358711 | 26.502471 | 1.38768 | 0.2094736 | 64.10808 | 64.10808 | 64.10808 | 81.507413 | 25.81545 | 26.16702 | 0.4720009 | 0.335455 | [6 empty] | 3235.2664 | 25.01601 | 2.209574
| NS25 | 2.43 | 5457 | 3257 | 72.36260307 | 25.77755907 | 1.47386 | 0.223328 | 63.06882 | 63.06882 | 63.06882 | 79.33267721 | 25.88395 | 26.25038 | 0.01131948 | 0.472823 | [6 empty] | 3214.7176 | 25.11261 | 0.4421513
| NS30 | 2.47 | 5450 | 3204 | 73.365175 | 25.35607152 | 1.560063 | 0.2359243 | 62.67637 | 62.67637 | 62.67637 | 78.06821456 | 26.15976 | 26.58315 | 0.6459146 | 1.227076 | [6 empty] | 3210.722 | 25.46258 | 0.01134349
| NS35 | 2.5 | 5472 | 3168 | 74.85696 | 25.09056 | 1.650138 | 0.2479167 | 62.621856 | 62.621856 | 62.621856 | 77.27168 | 26.57015 | 27.06996 | 2.189186 | 1.979405 | [6 empty] | 3223.2796 | 25.97383 | 0.7801632
| NBS710 | 2.58 | 5604 | 3254 | 81.02442528 | 27.31837128 | 1.632598 | 0.2456677 | 68.05922 | 68.05922 | 68.05922 | 83.95511384 | 28.26682 | 28.98465 | 0.8995538 | 1.666279 | [6 empty] | 3298.6252 | 28.07279 | 0.5691548
| NCS5 | 2.548 | 5760 | 3303 | 84.5365248 | 27.79819 | 1.707746 | 0.2550316 | 69.77522 | 69.77522 | 69.77522 | 85.39458 | 29.233 | 30.01085 | 2.058664 | 2.212657 | [6 empty] | 3387.67 | 29.24163 | 2.083518
| NCS6 | 2.613 | 6013 | 3518 | 94.47607 | 32.33933 | 1.588065 | 0.2397728 | 80.18686 | 80.2 | 80.2 | 99.018 | 31.96737 | 32.69921 | 0.1383601 | 0.3598789 | [6 empty] | 3532.0824 | 32.59876 | 0.06730085
| NCS7 | 2.596 | 6035 | 3549 | 94.5495001 | 32.69766 | 1.558296 | 0.2356775 | 80.80753 | 80.8 | 80.8 | 100.093 | 31.98757 | 32.718 | 0.5042328 | 0.02034192 | [6 empty] | 3544.64 | 32.61737 | 0.00644645
| NCS11 | 2.565 | 5877 | 3419 | 88.59287 | 29.98372 | 1.621365 | 0.2442061 | 74.61186 | 74.6 | 74.6 | 91.95117 | 30.3489 | 31.1443 | 0.1333516 | 1.160573 | [6 empty] | 3454.4536 | 30.60879 | 0.3907018
| NCS12 | 2.502 | 5898 | 3548 | 87.03558 | 31.49594 | 1.430058 | 0.2164554 | 76.6268 | 76.6 | 76.6 | 96.48781 | 29.92049 | 30.71541 | 2.482036 | 0.7805255 | [6 empty] | 3466.4404 | 30.06456 | 2.048853
| SLS | 2.48 | 5709 | 3415 | 80.82984888 | 28.922318 | 1.461389 | 0.2214054 | 70.65175 | 70.7 | 70.7 | 88.766954 | 28.21329 | 28.9265 | 0.5027187 | 0.004185261 | [6 empty] | 3358.5592 | 27.9742 | 0.8989252
| SF6 | 2.569 | 5682 | 3342 | 82.94048 | 28.69307 | 1.557277 | 0.2355352 | 70.90259 | 70.8 | 70.8 | 88.07921 | 28.79393 | 29.54989 | 0.01017244 | 0.856825 | [6 empty] | 3343.1476 | 28.71278 | 0.0003884466
| BF | 5.183 | 3553 | 2071 | 65.4292 | 22.2301 | 1.609937 | 0.2427018 | 55.25077 | 55 | 55 | 68.6903 | 23.97657 | 23.81455 | 3.050171 | 1.584447 | [6 empty] | 2127.9144 | 23.46873 | 1.534196
| BK7 | 2.215 | 5560 | 3413 | 68.473624 | 25.80158 | 1.320521 | 0.1976758 | 61.80386 | 61 | 61 | 79.40474 | 24.81409 | 24.91443 | 0.9751293 | 0.8871469 | [6 empty] | 3273.51 | 23.73565 | 4.268081
| NS45 | 2.58 | 5604 | 3154 | 81.02442528 | 25.66510728 | 1.823654 | 0.2681952 | 65.09673 | 84 | 84 | 78.99532184 | 28.26682 | 28.98465 | 6.768906 | 3.319543 | [6 empty] | 3298.6252 | 28.07279 | 5.796959
| NS40 | 2.52 | 5523 | 3152 | 76.86889308 | 25.03646208 | 1.736944 | 0.2584865 | 63.0161 | 63.0161 |  | 77.10938624 | 27.12363 | 27.71138 | 4.35628 | 2.674915 | [6 empty] | 3252.3904 | 26.65667 | 2.625071
| Ab | 2.534 | 5496 | 3160.402 | 76.54204 | 25.30995 | 1.690854 | 0.2529873 | 63.4261 | 63.4261 |  | 77.92986 | 27.03372 | 27.60833 | 2.971362 | 2.298375 | [6 empty] | 3236.9788 | 26.55133 | 1.541024
| Di60An40 | 2.367 | 5533 | 3394 | 72.46355 | 27.26603 | 1.324316 | 0.198368 | 65.34948 | 65.34948 |  | 83.79809 | 25.91172 | 26.2841 | 1.834154 | 0.9819364 | [6 empty] | 3258.0984 | 25.12619 | 4.578919
| 45S5 | 2.777 | 6697 | 3715 | 124.5479 | 38.326 | 1.916364 | 0.2777479 | 97.94194 | 97.9 |  | 116.978 | 40.24013 | 39.38232 | 3.663897 | 1.056314 | [6 empty] | 3922.5096 | 42.72715 | 19.37009
|  | 2.707 | 5904 | 3353 | 94.35848 | 30.43374 | 1.767123 | 0.2619565 | 76.81212 | 82.81 |  | 93.30123 | 31.93502 | 32.6691 | 2.253831 | 2.235353 | [6 empty] | 3469.8652 | 32.59218 | 4.658869
resto di pan | CS-1 | 2.843 | 6416 | 3525 | 117.0323 | 35.32605 | [5 empty] | 107.9782 | 38.17257 | 37.87708 | 8.102683 | 2.551029 | [6 empty] | 3762.1148 | 40.23842 | 24.13139
| CS-2 | 2.757 | 6238 | 3549 | 107.2822 | 34.72552 | [5 empty] | 106.1766 | 35.49032 | 35.77338 | 0.5849214 | 1.047861 | [6 empty] | 3660.5124 | 36.94201 | 4.912829
| NCS8 | 2.661 | 6068 | 3480 | 97.97968 | 32.2257744 | [5 empty] | 98.6773232 | 32.93121 | 33.57984 | 0.4976395 | 1.354064 | [6 empty] | 3563.4764 | 33.79035 | 2.447887
| NCS9 | 2.683 | 6151 | 3509 | 101.5108 | 33.036 | [5 empty] | 101.108 | 33.90261 | 34.43607 | 0.7510247 | 1.400072 | [6 empty] | 3610.8528 | 34.98165 | 3.785553
| LF5 | 3.213 | 4651 | 2785 | 69.50298 | 24.92075 | [5 empty] | 76.76225 | 25.09727 | 25.27528 | 0.03115858 | 0.354531 | [6 empty] | 2754.6528 | 24.3806 | 0.2917587
| LLF1 | 2.929 | 4813 | 2918 | 67.85019 | 24.93963 | [5 empty] | 76.81888 | 24.64259 | 24.69324 | 0.08823168 | 0.246389 | [6 empty] | 2847.1224 | 23.74278 | 1.432431
| AZS | 2.509 | 5564 | 3414 | 77.67386 | 29.24339 | [5 empty] | 89.73017 | 27.34508 | 27.96332 | 3.603577 | 1.280074 | [6 empty] | 3275.7932 | 26.92363 | 5.381279
| AS-1 | 2.217 | 6098 | 3794 | 82.44048 | 31.91246 | [5 empty] | 97.73739 | 28.65638 | 29.40366 | 10.60211 | 2.508803 | [6 empty] | 3580.6004 | 28.42349 | 12.17294
| AS-2 | 2.227 | 6163 | 3819 | 84.58718 | 32.48026 | [5 empty] | 99.44079 | 29.24693 | 30.02534 | 10.45442 | 2.454925 | [6 empty] | 3617.7024 | 29.14647 | 11.11421
| AS-3 | 2.231 | 6272 | 3860 | 87.76304 | 33.2410076 | [5 empty] | 101.7230228 | 30.12061 | 30.91671 | 9.736863 | 2.324302 | [6 empty] | 3679.9196 | 30.21177 | 9.176255
giapponesi piombo | PbS33 | 4.6 | 3765 | 2230 | 65.206035 | 22.87534 | [5 empty] | 70.62602 | 23.91518 | 23.73192 | 1.081268 | 0.8565782 | [6 empty] | 2248.924 | 23.26523 | 0.1520159
| PbS40 | 5.151 | 3538 | 2077 | 64.47735 | 22.22105 | [5 empty] | 68.66314 | 23.71472 | 23.46014 | 2.231056 | 1.239091 | [6 empty] | 2119.3524 | 23.13651 | 0.8380753
| PbS50 | 5.964 | 3235 | 1845 | 62.4146019 | 20.3016051 | [5 empty] | 62.9048153 | 23.14726 | 22.6738 | 8.097735 | 2.372196 | [6 empty] | 1946.4 | 22.59445 | 5.25715
| PbS58 | 6.564 | 3026 | 1711 | 60.10442 | 19.21625 | [5 empty] | 59.64874 | 22.51173 | 21.76168 | 10.86018 | 2.545433 | [6 empty] | 1827.1028 | 21.91263 | 7.270486
| PbS67 | 7.168 | 2771 | 1541 | 55.03907 | 17.02171 | [5 empty] | 53.06514 | 21.11825 | 19.63252 | 16.78159 | 2.610804 | [6 empty] | 1681.5488 | 20.26828 | 10.54021
| PbS70 | 7.321 | 2672 | 1504 | 52.26889 | 16.56022 | [5 empty] | 51.68066 | 20.35617 | 18.38361 | 14.40926 | 1.823393 | [6 empty] | 1625.0396 | 19.33296 | 7.68808
cinesi | G1 | 2.282 | 5788 | 3588 | 76.44915 | 29.37788 | [5 empty] | 90.13365 | 27.00816 | 27.57896 | 5.61558 | 1.798924 | [6 empty] | 3403.6524 | 26.43663 | 8.650992
| G2 | 2.423 | 5852 | 3587 | 82.97783 | 31.1757 | [5 empty] | 95.52709 | 28.8042 | 29.56078 | 5.623998 | 1.614917 | [6 empty] | 3440.1836 | 28.67587 | 6.249116
| G0 | 2.471 | 5842 | 3588 | 84.33267 | 31.81102 | [5 empty] | 97.43306 | 29.17692 | 29.95246 | 6.938503 | 1.85856 | [6 empty] | 3434.4756 | 29.14698 | 7.097098
| G3 | 2.355 | 6229 | 3800 | 91.37504 | 34.0062 | [5 empty] | 104.0186 | 31.11427 | 31.89209 | 8.363241 | 2.114109 | [6 empty] | 3655.3752 | 31.46696 | 6.447723
| B3 | 2.552 | 6194 | 3646 | 97.9091 | 33.92454 | [5 empty] | 103.7736 | 32.91179 | 33.56241 | 1.025659 | 0.3621305 | [6 empty] | 3635.3972 | 33.72752 | 0.03881789
| B2 | 2.682 | 6310 | 3633 | 106.7867802 | 35.39888 | [5 empty] | 108.1967 | 35.35404 | 35.66145 | 0.002010685 | 0.2625689 | [6 empty] | 3701.61 | 36.74854 | 1.821572
| B1 | 2.881 | 6412 | 3623 | 118.4487 | 37.81638 | [5 empty] | 115.4491 | 38.56224 | 38.16802 | 0.5563053 | 0.3516449 | [6 empty] | 3759.8316 | 40.72678 | 8.470426
| B0 | 2.923 | 6513 | 3627 | 123.9912 | 38.45244 | [5 empty] | 117.3573 | 40.08699 | 39.27398 | 2.671739 | 0.821537 | [6 empty] | 3817.4824 | 42.59738 | 17.18052
| P0 | 2.699 | 6695 | 3777 | 120.9773 | 38.5032 | [5 empty] | 117.5096 | 39.25787 | 38.67887 | 0.5695191 | 0.1756675 | [6 empty] | 3921.368 | 41.50287 | 8.997979
| P02 | 2.727 | 6676 | 3754 | 121.5396 | 38.43029 | [5 empty] | 117.2909 | 39.41254 | 38.79101 | 0.9648193 | 0.3607158 | [6 empty] | 3910.5228 | 41.7018 | 10.70276
| P04 | 2.76 | 6683 | 3749 | 123.2685 | 38.79180276 | [5 empty] | 118.3754 | 39.88816 | 39.13259 | 1.20199 | 0.3407921 | [6 empty] | 3914.5184 | 42.29273 | 12.25652
| P05 | 2.777 | 6697 | 3751 | 124.5479 | 39.07239 | [5 empty] | 119.2172 | 40.24013 | 39.38232 | 1.363616 | 0.3099232 | [6 empty] | 3922.5096 | 42.72715 | 13.35724
| P06 | 2.802 | 6723 | 3766 | 126.6468 | 39.74008 | [5 empty] | 121.2202 | 40.81755 | 39.78648 | 1.160927 | 0.04639369 | [6 empty] | 3937.3504 | 43.43864 | 13.67936
| P08 | 2.842 | 6721 | 3757 | 128.3784 | 40.11497 | [5 empty] | 122.3449 | 41.29389 | 40.11488 | 1.389855 | 8.612623e-05 | [6 empty] | 3936.2088 | 44.03321 | 15.3526
| P1 | 2.861 | 6739 | 3751 | 129.9298 | 40.25427 | [5 empty] | 122.7628 | 41.72069 | 40.40539 | 2.150373 | 0.1511174 | [6 empty] | 3946.4832 | 44.5593 | 18.53327
| P4 | 2.778 | 6787 | 3800 | 127.964 | 40.11432 | [5 empty] | 122.34296 | 41.17991 | 40.0367 | 1.135476 | 0.07761542 | [6 empty] | 3973.8816 | 43.86944 | 14.10092
| P5 | 2.807 | 6808 | 3801 | 130.1013 | 40.55442 | [5 empty] | 123.6632 | 41.76786 | 40.43728 | 1.472439 | 0.1171325 | [6 empty] | 3985.8684 | 44.59522 | 16.32811
| P6 | 2.82 | 6783 | 3780 | 129.7456 | 40.293288 | [5 empty] | 122.879864 | 41.67002 | 40.37109 | 1.895399 | 0.07779833 | [6 empty] | 3971.5984 | 44.48153 | 17.54141
| P7 | 2.827 | 6787 | 3781 | 130.2211 | 40.41468 | [5 empty] | 123.244 | 41.80084 | 40.45956 | 1.921426 | 0.04487607 | [6 empty] | 3973.8816 | 44.64323 | 17.88066
| P8 | 2.785 | 6898 | 3850 | 132.517 | 41.2806625 | [5 empty] | 125.8419875 | 42.43243 | 40.88222 | 1.326558 | 0.398446 | [6 empty] | 4037.2404 | 45.39358 | 16.91608
| P9 | 2.83 | 6886 | 3835 | 134.1901 | 41.62144675 | [5 empty] | 126.8643 | 42.8927 | 41.18564 | 1.616075 | 0.4358048 | [6 empty] | 4030.3908 | 45.97066 | 18.91567
| P10 | 2.852 | 6884 | 3827 | 135.1547 | 41.77019 | [5 empty] | 127.3106 | 43.15807 | 41.35887 | 1.926201 | 0.411322 | [6 empty] | 4029.2492 | 46.30179 | 20.5354
| P11 | 2.873 | 6886 | 3821 | 136.229 | 41.94592 | [5 empty] | 127.8378 | 43.45361 | 41.55034 | 2.273124 | 0.3955795 | [6 empty] | 4030.3908 | 46.66916 | 22.30898
| P12 | 2.833 | 6960 | 3865 | 137.2350528 | 42.31999 | [5 empty] | 128.96 | 43.73036 | 41.72828 | 1.989148 | 0.5917154 | [6 empty] | 4072.63 | 46.98903 | 21.79993
| P13 | 2.847 | 6966 | 3876 | 138.1511 | 42.77155 | [5 empty] | 130.3147 | 43.98237 | 41.88917 | 1.466088 | 0.8823798 | [6 empty] | 4076.0548 | 47.30069 | 20.51312
| P14 | 2.896 | 7012 | 3876 | 142.3909 | 43.5077 | [5 empty] | 132.5231 | 45.14875 | 42.62021 | 2.693052 | 0.887485 | [6 empty] | 4102.3116 | 48.73667 | 27.34215
| P15 | 2.899 | 6967 | 3857 | 140.7148 | 43.12683 | [5 empty] | 131.3805 | 44.68765 | 42.33385 | 2.436162 | 0.7929796 | [6 empty] | 4076.6256 | 48.17812 | 25.5156
| P16 | 2.863 | 7046 | 3896 | 142.1368 | 43.45695 | [5 empty] | 132.3709 | 45.07884 | 42.57701 | 2.630533 | 0.8799364 | [6 empty] | 4121.7188 | 48.63826 | 26.84601
| SABY-1 | 2.218 | 5996 | 3739 | 79.74157 | 31.00791 | [5 empty] | 95.02373 | 27.91391 | 28.59868 | 9.572849 | 2.409226 | [6 empty] | 3522.3788 | 27.51906 | 12.17203
| SABY-2 | 2.217 | 6000 | 3741 | 79.812 | 31.02709 | [5 empty] | 95.08128 | 27.9332812 | 28.62003 | 9.571681 | 2.407062 | [6 empty] | 3524.662 | 27.54233 | 12.1436
| SABY-3 | 2.211 | 5928 | 3694 | 77.69716 | 30.1705 | [5 empty] | 92.5115 | 27.35149 | 27.97057 | 7.946835 | 2.199934 | [6 empty] | 3483.5644 | 26.83097 | 11.15245
| SABY-4 | 2.195 | 5798 | 3588 | 73.78888478 | 28.25786808 | [5 empty] | 86.77360424 | 26.27632 | 26.72242 | 3.926524 | 1.535451 | [6 empty] | 3409.3604 | 25.51411 | 7.528232
| SABY-5 | 2.179 | 5623 | 3452 | 68.8959 | 25.96563 | [5 empty] | 79.89688 | 24.93026 | 25.06312 | 1.071978 | 0.9025075 | [6 empty] | 3309.4704 | 23.8657 | 4.409678
| SABY-6 | 2.154 | 5474 | 3322 | 64.54391 | 23.77086 | [5 empty] | 73.31259 | 23.73303 | 23.48509 | 0.001431345 | 0.2857725 | [6 empty] | 3224.4212 | 22.39491 | 1.89326
| SABY-7 | 2.155 | 5459 | 3317 | 64.22047 | 23.71036 | [5 empty] | 73.13109 | 23.64405 | 23.36359 | 0.004397437 | 0.3467693 | [6 empty] | 3215.8592 | 22.28647 | 2.027468
| LA50.25 | 2.431 | 6550 | 3850 | 104.3 | 35.9 | [5 empty] | 109.7 | 34.66993 | 35.09161 | 1.513072 | 0.8083894 | [6 empty] | 3838.602 | 35.82046
| NA50.25 | 2.494 | 5850 | 4370 | 85.4 | 30.1 | [5 empty] | 92.3 | 29.47054 | 30.25662 | 0.3962198916 | 0.1566181 | [6 empty] | 3439.042 | 29.49656
| KA50.25 | 2.463 | 5820 | 3420 | 83.4 | 28.8 | [5 empty] | 88.4 | 28.92034 | 29.68351 | 0.01448172 | 0.8835107 | [6 empty] | 3421.918 | 28.84055
| MA50.25 | 2.678 | 6980 | 3940 | 130.6 | 41.5 | [5 empty] | 126.5 | 41.90506 | 40.52981 | 0.1640736 | 0.9701852 | [6 empty] | 4084.046 | 44.66752
| CA50.26 | 2.69 | 6540 | 3690 | 115 | 36.5 | [5 empty] | 111.5 | 37.6135 | 37.45344 | 1.23988225 | 0.9534386 | [6 empty] | 3832.894 | 39.519
| SA50.25 | 3.021 | 5900 | 3340 | 105 | 33.8 | [5 empty] | 103.4 | 34.8625 | 35.25338 | 1.12890625 | 1.453377 | [6 empty] | 3467.582 | 36.32488
| BA50.27 | 3.3 | 5370 | 3040 | 95.1 | 30.6 | [5 empty] | 93.8 | 32.13901 | 32.8584 | 2.368552 | 2.258402 | [6 empty] | 3165.058 | 33.05805
| ZA50.28 | 3.091 | 6620 | 3660 | 135.5 | 41.4 | [5 empty] | 126.2 | 43.25305 | 41.42057 | 3.433794 | 0.02057015 | [6 empty] | 3878.558 | 46.49857
S53P4 - elastic: S. Prasad S. et al. Journal of Non-Crystalline Solids 498 (2018) 204–215
206 viscosity: Vedel, E., Arstila, H., Ylänen, H., Hupa, L., Hupa, M., 2008. Predicting physical and chemical properties of bioactive glasses from chemical composition. Part 1: viscosity characteristics. Glass Technology: European Journal of Glass Science and Technology , Part A, 49 (6), 251–9.

## chem. da organizzare
| Normalizated chemical composition (wt. %) | [13 empty] | Normalizated chemical composition (mol %)
| SiO2 | TiO2 | Al2O3 | FeO(T) | MnO | MgO | CaO | Na2O | K2O | P2O5 | H2O | F2O-1 | Total |  | SiO2 | TiO2 | Al2O3 | FeO(T) | MnO | MgO | CaO | Na2O | K2O | P2O5 | H2O | F2O-1 | Total
SiO2 | 100 | [11 empty] | 100 | SiO2 | 100 | [11 empty] | 100
RhA | 77.19002 | 0.1093766 | 12.65785 | 3.012827 | 0.02982997 | 0.05965994 | 0.9147857 | 4.414835 | 1.610818 |  |  |  | 100 | RhA | 82.4215 | 0.08786254 | 7.96462 | 2.69043 | 0.02697849 | 0.09496656 | 1.046579 | 4.569943 | 1.097121 |  |  |  | 100
RhB | 76.56792 | 0.13871 | 13.26662 | 2.91291 | 0.01981571 | 0.05944714 | 0.7430893 | 2.685029 | 3.576736 | 0.02972357 |  |  | 100 | RhB | 82.57545 | 0.1125413 | 8.431215 | 2.627237 | 0.01810086 | 0.09557485 | 0.8586541 | 2.807178 | 2.460479 | 0.01356898 |  |  | 100
RhD | 76.36418 | 0.1093331 | 12.35464 | 2.942053 | 0.04969685 | 0.06957559 | 0.8945433 | 2.912235 | 4.26399 | 0.03975748 |  |  | 100 | RhD | 82.24336 | 0.08858555 | 7.840918 | 2.649902 | 0.04533415 | 0.111706 | 1.032252 | 3.040567 | 2.929246 | 0.01812476 |  |  | 100
RhE | 74.40735 | 0.1185302 | 13.4433 | 2.894113 | 0.02963256 | 0.06914263 | 0.8692217 | 1.39273 | 6.716713 | 0.05926511 |  |  | 100 | RhE | 81.26804 | 0.09739423 | 8.652382 | 2.64355 | 0.02741312 | 0.1125793 | 1.017203 | 1.474646 | 4.67939 | 0.02739966 |  |  | 100
RhJ | 73.17194 | 0.3075702 | 11.89602 | 3.284056 | 0.06945133 | 1.627146 | 2.956643 | 3.135232 | 3.532096 | 0.01984324 |  |  | 100 | RhJ | 77.74887 | 0.2458634 | 7.44864 | 2.918288 | 0.06250512 | 2.577416 | 3.366057 | 3.229505 | 2.393925 | 0.008924918 |  |  | 100
MSA | 59.73531 | 0.5815119 | 17.98677 | 6.296371 | 0.2005214 | 2.867455 | 7.730098 | 3.759775 | 0.8421897 | 0 |  |  | 100 | MSA | 64.26823 | 0.4706781 | 11.40365 | 5.665308 | 0.1827306 | 4.599074 | 8.910936 | 3.921425 | 0.5779678 |  |  |  | 100
str | 49.89374 | 0.8703573 | 17.10353 | 8.18743 | 0.1619269 | 6.193705 | 12.14452 | 2.772999 | 2.165773 | 0.5060217 |  |  | 100 | str | 52.99877 | 0.6955326 | 10.7061 | 7.273367 | 0.1456882 | 9.807964 | 13.82208 | 2.855527 | 1.467443 | 0.227526 |  |  | 100
E-glass | [12 empty] | 0 | E-glass | [12 empty] | 0
45S5 | [12 empty] | 0 | 45S5 | [12 empty] | 0
S53P4 | [12 empty] | 0 | S53P4 | [12 empty] | 0
EZ-1 | [12 empty] | 0 | EZ-1 | [12 empty] | 0
pyrex | [12 empty] | 0 | pyrex | [12 empty] | 0
NBS710 | [12 empty] | 0 | NBS710 | [12 empty] | 0
DGG | 72.20377 | 0.1409443 | 1.238297 | 0 | 0 | 4.208195 | 6.775395 | 15.05084 | 0.3825632 | 0 |  |  | 100 | DGG | 71.2018 | 0.1045632 | 0.7195841 | 0 | 0 | 6.186365 | 7.158778 | 14.38828 | 0.2406372 | 0 |  |  | 100
An | [12 empty] | 0 | An | [12 empty] | 0
Wo100 | [12 empty] | 0 | Wo100 | [12 empty] | 0
Gr0 | [12 empty] | 0 | Gr0 | [12 empty] | 0
Ab | [12 empty] | 0 | Ab | [12 empty] | 0
Di60An40 | [12 empty] | 0 | Di60An40 | [12 empty] | 0
Gr100 | [12 empty] | 0 | Gr100 | [12 empty] | 0
Di | [12 empty] | 0 | Di | [12 empty] | 0
GeO2 | [12 empty] | 0 | GeO2 | [12 empty] | 0
And | 62.56894 | 0.551489 | 20.06417 | 0 | 0.02005415 | 3.228718 | 9.104582 | 3.52953 | 0.9325178 | 0 | 0 |  | 100 | And | 66.98371 | 0.4441682 | 12.65778 | 0 | 0.01818444 | 5.152868 | 10.44344 | 3.663061 | 0.6367898 | 0 | 0 |  | 100
Bas | 51.30772 | 0.5619125 | 19.31957 | 0 | 0 | 11.3915 | 12.72987 | 3.259093 | 1.430323 | 0 | 0 | 0 | 100 | Bas | 52.45732 | 0.4322075 | 11.63983 | 0 | 0 | 17.36252 | 13.94507 | 3.230256 | 0.9327945 | 0 | 0 |  | 100
Phon | 58.82 | 0.79 | 19.42 | 0 | 0 | 1.87 | 2.35 | 9.31 | 7.44 | 0 | 0 | 0 | 100 | Phon | 65.40278 | 0.6608433 | 12.72466 | 0 | 0 | 3.099712 | 2.799705 | 10.03547 | 5.276825 | 0 | 0 | 0 | 100
Trach | 64.44356 | 0.49995 | 16.70833 | 0 | 0 | 2.919708 | 5.359464 | 6.69933 | 3.369663 | 0 | 0 |  | 100 | Trach | 68.994 | 0.4026786 | 10.54121 | 0 | 0 | 4.659934 | 6.147893 | 6.953125 | 2.30116 | 0 | 0 |  | 100
Teph | 50.16868 | 2.331812 | 13.92141 | 0 | 0 | 8.721969 | 14.88391 | 6.985513 | 2.986704 | 0 | 0 |  | 100 | Teph | 51.32162 | 1.794574 | 8.392217 | 0 | 0 | 13.3012 | 16.3139 | 6.9276 | 1.948895 | 0 | 0 |  | 100
Foid | 43.34892 | 2.95493 | 10.12835 | 0 | 0 | 9.12347 | 25.93772 | 7.551487 | 0.9551288 | 0 | 0 |  | 100 | Foid | 42.97831 | 2.204035 | 5.91746 | 0 | 0 | 13.48465 | 27.55345 | 7.258058 | 0.6040343 | 0 | 0 |  | 100
HPG8_Na05 | 74.69758 | 0 | 11.79435 | 0 | 0 | 0 | 0 | 9.072581 | 4.435484 | 0 | 0 |  | 100 | HPG8_Na05 | 80.08549 | 0 | 7.451561 | 0 | 0 | 0 | 0 | 9.429638 | 3.03331 | 0 | 0 | 0 | 100
HPG8_K05 | 74.6 | 0 | 11.8 | 0 | 0 | 0 | 0 | 4.4 | 9.2 | 0 | 0 |  | 100 | HPG8_K05 | 81.3634 | 0 | 7.583994 | 0 | 0 | 0 | 0 | 4.652215 | 6.400393 | 0 | 0 |  | 100
HPG8_Li05 | [12 empty] | 0 | HPG8_Li05 | [12 empty] | 0
KS10 | [12 empty] | 0 | KS10 | [12 empty] | 0
KS20 | [12 empty] | 0 | KS20 | [12 empty] | 0
KS25 | [12 empty] | 0 | KS25 | [12 empty] | 0
KS33 | [12 empty] | 0 | KS33 | [12 empty] | 0
NS15 | [12 empty] | 0 | NS15 | [12 empty] | 0
NS20 | [12 empty] | 0 | NS20 | [12 empty] | 0
NS25 | [12 empty] | 0 | NS25 | [12 empty] | 0
NS30 | [12 empty] | 0 | NS30 | [12 empty] | 0
NS45 | [12 empty] | 0 | NS45 | [12 empty] | 0
NS40 | [12 empty] | 0 | NS40 | [12 empty] | 0
NS35 | [12 empty] | 0 | NS35 | [12 empty] | 0
LS20 | [12 empty] | 0 | LS20 | [12 empty] | 0
LS35 | [12 empty] | 0 | LS35 | [12 empty] | 0
mercurio | [12 empty] | 0 | mercurio | [12 empty] | 0
Mg-CaO | [12 empty] | 0 | Mg-CaO | [12 empty] | 0
NCS5 | [12 empty] | 0 | NCS5 | [12 empty] | 0
NCS6 | [12 empty] | 0 | NCS6 | [12 empty] | 0
NCS7 | [12 empty] | 0 | NCS7 | [12 empty] | 0
NCS11 | [12 empty] | 0 | NCS11 | [12 empty] | 0
NCS12 | [12 empty] | 0 | NCS12 | [12 empty] | 0
SLS | [12 empty] | 0 | SLS | [12 empty] | 0
SF6 | [12 empty] | 0 | SF6 | [12 empty] | 0
BF | [12 empty] | 0 | BF | [12 empty] | 0
BK7 | [12 empty] | 0 | BK7 | [12 empty] | 0